## IDS-VDS Characteristic (mA-mm)
VGS (V) | VDS = 0.100 V | VDS = 0.500 V | VDS = 0.900 V
-0.75 | 0.0006306 | 0.0025815 | 0.008603
-0.74 | 0.0006017 | 0.0025084 | 0.008359
-0.73 | 0.0005749 | 0.0024331 | 0.008101
-0.72 | 0.0005519 | 0.0023407 | 0.007866
-0.71 | 0.0005261 | 0.0022586 | 0.007672
-0.7 | 0.0005018 | 0.0021785 | 0.007425
-0.69 | 0.0004827 | 0.0021047 | 0.007174
-0.68 | 0.00045944 | 0.0020345 | 0.007024
-0.67 | 0.00043858 | 0.001946 | 0.006782
-0.66 | 0.00041657 | 0.0018772 | 0.006601
-0.65 | 0.00039734 | 0.0018279 | 0.006382
-0.64 | 0.00038011 | 0.0017648 | 0.00621
-0.63 | 0.00036114 | 0.0017024 | 0.006002
-0.62 | 0.00034482 | 0.001636 | 0.005789
-0.61 | 0.00032936 | 0.0015785 | 0.005653
-0.6 | 0.00031437 | 0.0015187 | 0.005469
-0.59 | 0.00029948 | 0.001474 | 0.00532
-0.58 | 0.00028666 | 0.0014303 | 0.005139
-0.57 | 0.00027379 | 0.0013698 | 0.0049919
-0.56 | 0.00026106 | 0.0013165 | 0.0048086
-0.55 | 0.00024953 | 0.0012679 | 0.0046786
-0.54 | 0.00023761 | 0.0012226 | 0.00452
-0.53 | 0.00022557 | 0.001169 | 0.0043785
-0.52 | 0.00021472 | 0.0011325 | 0.0042344
-0.51 | 0.00020605 | 0.0010922 | 0.0041333
-0.5 | 0.0001969 | 0.0010584 | 0.0040178
-0.49 | 0.00018909 | 0.0010228 | 0.0038931
-0.48 | 0.00018181 | 0.0009938 | 0.0038094
-0.47 | 0.00017753 | 0.0009687 | 0.003729
-0.46 | 0.00017362 | 0.0009528 | 0.003666
-0.45 | 0.00017146 | 0.0009367 | 0.0036204
-0.44 | 0.00017277 | 0.0009337 | 0.0036173
-0.43 | 0.00017588 | 0.0009467 | 0.003651
-0.42 | 0.00018402 | 0.0009712 | 0.0037464
-0.41 | 0.00020024 | 0.00102 | 0.0039212
-0.4 | 0.00022313 | 0.0011031 | 0.0041989
-0.39 | 0.00026052 | 0.0012259 | 0.0046426
-0.38 | 0.00031307 | 0.0014069 | 0.0052928
-0.37 | 0.00038841 | 0.0016708 | 0.00633
-0.36 | 0.00049385 | 0.0020401 | 0.007667
-0.35 | 0.0006806 | 0.0025586 | 0.009596
-0.34 | 0.0008994 | 0.0033011 | 0.012409
-0.33 | 0.001198 | 0.0043198 | 0.016316
-0.32 | 0.0016121 | 0.005842 | 0.021635
-0.31 | 0.0021889 | 0.007834 | 0.029367
-0.3 | 0.0029864 | 0.010551 | 0.040062
-0.29 | 0.0040763 | 0.014364 | 0.054826
-0.28 | 0.005555 | 0.019551 | 0.07523
-0.27 | 0.007946 | 0.026799 | 0.10326
-0.26 | 0.010831 | 0.036717 | 0.14159
-0.25 | 0.014788 | 0.05029 | 0.19217
-0.24 | 0.020101 | 0.06978 | 0.26369
-0.23 | 0.027572 | 0.09472 | 0.35912
-0.22 | 0.037557 | 0.12881 | 0.48805
-0.21 | 0.051104 | 0.17449 | 0.663
-0.2 | 0.07086 | 0.23628 | 0.8901
-0.19 | 0.09604 | 0.32023 | 1.1999
-0.18 | 0.12999 | 0.4329 | 1.6115
-0.17 | 0.1754 | 0.5789 | 2.1464
-0.16 | 0.23608 | 0.776 | 2.8031
-0.15 | 0.31733 | 1.0348 | 3.6859
-0.14 | 0.42596 | 1.3791 | 4.8047
-0.13 | 0.56918 | 1.8184 | 6.205
-0.12 | 0.7608 | 2.3785 | 7.904
-0.11 | 1.0078 | 3.1111 | 9.987
-0.1 | 1.3324 | 4.0361 | 12.458
-0.09 | 1.7552 | 5.1917 | 15.42
-0.08 | 2.2918 | 6.654 | 18.833
-0.07 | 2.9768 | 8.404 | 22.742
-0.06 | 3.8354 | 10.55 | 27.261
-0.05 | 4.8964 | 13.132 | 32.195
-0.04 | 6.18 | 16.168 | 37.614
-0.03 | 7.758 | 19.66 | 43.642
-0.02 | 9.633 | 23.63 | 50.198
-0.01 | 11.835 | 28.214 | 57.28
0 | 14.426 | 33.35 | 64.85
0.01 | 17.324 | 39.007 | 72.91
0.02 | 20.548 | 44.941 | 81.21
0.03 | 24.174 | 51.737 | 90.15
0.04 | 28.062 | 58.78 | 99.39
0.05 | 32.326 | 66.36 | 109.03
0.06 | 36.847 | 74.39 | 119.03
0.07 | 41.62 | 82.83 | 129.28
0.08 | 46.563 | 91.52 | 139.94
0.09 | 51.573 | 100.66 | 150.73
0.1 | 56.718 | 110.09 | 161.74
0.11 | 61.81 | 119.78 | 173.05
0.12 | 67.02 | 129.93 | 184.57
0.13 | 72.2 | 140.04 | 196.23
0.14 | 77.3 | 150.55 | 207.98
0.15 | 82.43 | 161.22 | 219.91
0.16 | 87.39 | 172 | 231.83
0.17 | 92.16 | 183.11 | 243.97
0.18 | 96.51 | 194.08 | 256.18
0.19 | 100.92 | 205.36 | 268.4
0.2 | 105.18 | 216.63 | 280.74
0.21 | 109.31 | 228.19 | 292.97
0.22 | 113.21 | 239.6 | 305.39
0.23 | 116.85 | 251.11 | 317.7
0.24 | 120.27 | 262.63 | 330.02
0.25 | 123.43 | 274.35 | 342.48
0.26 | 126.38 | 285.89 | 354.61
0.27 | 129.25 | 297.27 | 366.75
0.28 | 132.24 | 308.8 | 378.85
0.29 | 134.8 | 320.3 | 390.95
0.3 | 137.12 | 331.86 | 402.91
0.31 | 139.26 | 343.21 | 414.87
0.32 | 141.34 | 354.29 | 426.65
0.33 | 143.47 | 365.51 | 438.39
0.34 | 145.62 | 376.5 | 450.01
0.35 | 147.29 | 387.46 | 461.2
0.36 | 148.68 | 398.12 | 472.51
0.37 | 150.21 | 408.76 | 483.79
0.38 | 151.9 | 419.15 | 494.63
0.39 | 153.6 | 429.42 | 505.49
0.4 | 154.46 | 439.48 | 515.99
0.41 | 155.56 | 449.18 | 526.43
0.42 | 156.84 | 458.9 | 536.71
0.43 | 158.03 | 468.25 | 546.73
0.44 | 159.3 | 477.43 | 556.4
0.45 | 159.85 | 486.35 | 566.12
0.46 | 160.68 | 494.96 | 575.2
0.47 | 161.75 | 503.22 | 584.6
0.48 | 162.91 | 511.29 | 593.6
0.49 | 163.58 | 519.12 | 601.8
0.5 | 164.06 | 526.62 | 610.3

## Tranconductance (mS-mm)
VGS (V) | VDS = 0.100 V | VDS = 0.500 V | VDS = 0.900 V
-0.75 | -0.00289 | -0.00731 | -0.0244
-0.74 | -0.002785 | -0.00742 | -0.0251
-0.73 | -0.00249 | -0.008385 | -0.02465
-0.72 | -0.00244 | -0.008725 | -0.02145
-0.71 | -0.002505 | -0.00811 | -0.02205
-0.7 | -0.00217 | -0.007695 | -0.0249
-0.69 | -0.002118 | -0.0072 | -0.02005
-0.68 | -0.002206 | -0.007935 | -0.0196
-0.67 | -0.0021435 | -0.007865 | -0.02115
-0.66 | -0.002062 | -0.005905 | -0.02
-0.65 | -0.001823 | -0.00562 | -0.01955
-0.64 | -0.00181 | -0.006275 | -0.019
-0.63 | -0.0017645 | -0.00644 | -0.02105
-0.62 | -0.001589 | -0.006195 | -0.01745
-0.61 | -0.0015225 | -0.005865 | -0.016
-0.6 | -0.001494 | -0.005225 | -0.01665
-0.59 | -0.0013855 | -0.00442 | -0.0165
-0.58 | -0.0012845 | -0.00521 | -0.016405
-0.57 | -0.00128 | -0.00569 | -0.01652
-0.56 | -0.001213 | -0.005095 | -0.015665
-0.55 | -0.0011725 | -0.004695 | -0.01443
-0.54 | -0.001198 | -0.004945 | -0.015005
-0.53 | -0.0011445 | -0.004505 | -0.01428
-0.52 | -0.000976 | -0.00384 | -0.01226
-0.51 | -0.000891 | -0.003705 | -0.01083
-0.5 | -0.000848 | -0.00347 | -0.01201
-0.49 | -0.0007545 | -0.00323 | -0.01042
-0.48 | -0.000578 | -0.002705 | -0.008205
-0.47 | -0.0004095 | -0.00205 | -0.00717
-0.46 | -0.0003035 | -0.0016 | -0.00543
-0.45 | -4.25e-05 | -0.000955 | -0.002435
-0.44 | 0.000221 | 0.0005 | 0.00153
-0.43 | 0.0005625 | 0.001875 | 0.006455
-0.42 | 0.001218 | 0.003665 | 0.01351
-0.41 | 0.0019555 | 0.006595 | 0.022625
-0.4 | 0.003014 | 0.010295 | 0.03607
-0.39 | 0.004497 | 0.01519 | 0.054695
-0.38 | 0.0063945 | 0.022245 | 0.08437
-0.37 | 0.009039 | 0.03166 | 0.11871
-0.36 | 0.0146095 | 0.04439 | 0.1633
-0.35 | 0.0202775 | 0.06305 | 0.2371
-0.34 | 0.02587 | 0.08806 | 0.336
-0.33 | 0.035635 | 0.127045 | 0.4613
-0.32 | 0.049545 | 0.17571 | 0.65255
-0.31 | 0.068715 | 0.23545 | 0.92135
-0.3 | 0.09437 | 0.3265 | 1.27295
-0.29 | 0.12843 | 0.45 | 1.7584
-0.28 | 0.193485 | 0.62175 | 2.4217
-0.27 | 0.2638 | 0.8583 | 3.318
-0.26 | 0.3421 | 1.17455 | 4.4455
-0.25 | 0.4635 | 1.65315 | 6.105
-0.24 | 0.6392 | 2.2215 | 8.3475
-0.23 | 0.8728 | 2.9515 | 11.218
-0.22 | 1.1766 | 3.9885 | 15.194
-0.21 | 1.66515 | 5.3735 | 20.1025
-0.2 | 2.2468 | 7.287 | 26.845
-0.19 | 2.9565 | 9.831 | 36.07
-0.18 | 3.968 | 12.9335 | 47.325
-0.17 | 5.3045 | 17.155 | 59.58
-0.16 | 7.0965 | 22.795 | 76.975
-0.15 | 9.494 | 30.155 | 100.08
-0.14 | 12.5925 | 39.18 | 125.955
-0.13 | 16.742 | 49.97 | 154.965
-0.12 | 21.931 | 64.635 | 189.1
-0.11 | 28.58 | 82.88 | 227.7
-0.1 | 37.37 | 104.03 | 271.65
-0.09 | 47.97 | 130.895 | 318.75
-0.08 | 61.08 | 160.615 | 366.1
-0.07 | 77.18 | 194.8 | 421.4
-0.06 | 95.98 | 236.4 | 472.65
-0.05 | 117.23 | 280.9 | 517.65
-0.04 | 143.08 | 326.4 | 572.35
-0.03 | 172.65 | 373.1 | 629.2
-0.02 | 203.85 | 427.7 | 681.9
-0.01 | 239.65 | 486 | 732.6
0 | 274.45 | 539.65 | 781.5
0.01 | 306.1 | 579.55 | 818
0.02 | 342.5 | 636.5 | 862
0.03 | 375.7 | 691.95 | 909
0.04 | 407.6 | 731.15 | 944
0.05 | 439.25 | 780.5 | 982
0.06 | 464.7 | 823.5 | 1012.5
0.07 | 485.8 | 856.5 | 1045.5
0.08 | 497.65 | 891.5 | 1072.5
0.09 | 507.75 | 928.5 | 1090
0.1 | 511.85 | 956 | 1116
0.11 | 515.1 | 992 | 1141.5
0.12 | 519.5 | 1013 | 1159
0.13 | 514 | 1031 | 1170.5
0.14 | 511.5 | 1059 | 1184
0.15 | 504.5 | 1072.5 | 1192.5
0.16 | 486.5 | 1094.5 | 1203
0.17 | 456 | 1104 | 1217.5
0.18 | 438 | 1112.5 | 1221.5
0.19 | 433.5 | 1127.5 | 1228
0.2 | 419.5 | 1141.5 | 1228.5
0.21 | 401.5 | 1148.5 | 1232.5
0.22 | 377 | 1146 | 1236.5
0.23 | 353 | 1151.5 | 1231.5
0.24 | 329 | 1162 | 1239
0.25 | 305.5 | 1163 | 1229.5
0.26 | 291 | 1146 | 1213.5
0.27 | 293 | 1145.5 | 1212
0.28 | 277.5 | 1151.5 | 1210
0.29 | 244 | 1153 | 1203
0.3 | 223 | 1145.5 | 1196
0.31 | 211 | 1121.5 | 1187
0.32 | 210.5 | 1115 | 1176
0.33 | 214 | 1110.5 | 1168
0.34 | 191 | 1097.5 | 1140.5
0.35 | 153 | 1081 | 1125
0.36 | 146 | 1065 | 1129.5
0.37 | 161 | 1051.5 | 1106
0.38 | 169.5 | 1033 | 1085
0.39 | 128 | 1016.5 | 1068
0.4 | 98 | 988 | 1047
0.41 | 119 | 971 | 1036
0.42 | 123.5 | 953.5 | 1015
0.43 | 123 | 926.5 | 984.5
0.44 | 91 | 905 | 969.5
0.45 | 69 | 876.5 | 940
0.46 | 95 | 843.5 | 924
0.47 | 111.5 | 816.5 | 920
0.48 | 91.5 | 795 | 860
0.49 | 57.5 | 766.5 | 835
0.5 | 48 | 750 | 850