## IDS-VDS Characteristic (mA-mm)
VGS (V) | VDS = 0.100 V | VDS = 0.500 V | VDS = 0.900 V
-0.75 | 0.0005844 | 0.0024283 | 0.007963
-0.74 | 0.0005625 | 0.0023464 | 0.007731
-0.73 | 0.0005366 | 0.0022527 | 0.007527
-0.72 | 0.0005153 | 0.0021818 | 0.00729
-0.71 | 0.00048855 | 0.0020941 | 0.007104
-0.7 | 0.00046818 | 0.0020313 | 0.006861
-0.69 | 0.0004481 | 0.0019596 | 0.006715
-0.68 | 0.00042595 | 0.0018887 | 0.006475
-0.67 | 0.00040851 | 0.0018144 | 0.006304
-0.66 | 0.00039092 | 0.0017481 | 0.006101
-0.65 | 0.00037346 | 0.0016859 | 0.005912
-0.64 | 0.00035848 | 0.0016197 | 0.005736
-0.63 | 0.00034046 | 0.001563 | 0.005577
-0.62 | 0.00032505 | 0.0015185 | 0.005388
-0.61 | 0.00030826 | 0.0014462 | 0.005191
-0.6 | 0.00029363 | 0.0013951 | 0.005068
-0.59 | 0.00028141 | 0.0013447 | 0.0048661
-0.58 | 0.00026848 | 0.0012994 | 0.0047381
-0.57 | 0.00025554 | 0.0012501 | 0.0045985
-0.56 | 0.00024452 | 0.0011974 | 0.0044735
-0.55 | 0.00023429 | 0.0011537 | 0.0043267
-0.54 | 0.00022275 | 0.0011121 | 0.0041736
-0.53 | 0.00021466 | 0.0010652 | 0.0040463
-0.52 | 0.00020227 | 0.0010395 | 0.0039299
-0.51 | 0.00019287 | 0.0010082 | 0.0037891
-0.5 | 0.00018488 | 0.0009743 | 0.0037194
-0.49 | 0.00017774 | 0.0009407 | 0.0036251
-0.48 | 0.00017282 | 0.0009111 | 0.0035337
-0.47 | 0.00016673 | 0.0008938 | 0.003467
-0.46 | 0.00016479 | 0.0008759 | 0.0034222
-0.45 | 0.00016464 | 0.000873 | 0.0034202
-0.44 | 0.0001652 | 0.0008788 | 0.003416
-0.43 | 0.00017158 | 0.0008898 | 0.0034738
-0.42 | 0.00018177 | 0.0009299 | 0.0035997
-0.41 | 0.00019976 | 0.0009916 | 0.0038173
-0.4 | 0.00022843 | 0.0010848 | 0.0041423
-0.39 | 0.00027127 | 0.0012302 | 0.0046559
-0.38 | 0.00032961 | 0.0014359 | 0.0054135
-0.37 | 0.00041363 | 0.0017323 | 0.006552
-0.36 | 0.00053051 | 0.0021559 | 0.008061
-0.35 | 0.0007367 | 0.0027303 | 0.0102
-0.34 | 0.0009796 | 0.0035604 | 0.013332
-0.33 | 0.0013101 | 0.0046859 | 0.017708
-0.32 | 0.0017655 | 0.006421 | 0.023716
-0.31 | 0.0023858 | 0.008544 | 0.032091
-0.3 | 0.0032416 | 0.011599 | 0.043973
-0.29 | 0.0044413 | 0.015799 | 0.06036
-0.28 | 0.006303 | 0.021564 | 0.08187
-0.27 | 0.008621 | 0.029419 | 0.11278
-0.26 | 0.011689 | 0.040288 | 0.15434
-0.25 | 0.015963 | 0.05502 | 0.21095
-0.24 | 0.02172 | 0.07613 | 0.28849
-0.23 | 0.029721 | 0.10326 | 0.39045
-0.22 | 0.040292 | 0.14021 | 0.53178
-0.21 | 0.05475 | 0.18923 | 0.7173
-0.2 | 0.0761 | 0.25627 | 0.9717
-0.19 | 0.10256 | 0.34481 | 1.2937
-0.18 | 0.13934 | 0.46576 | 1.7362
-0.17 | 0.18809 | 0.6255 | 2.2969
-0.16 | 0.2524 | 0.8324 | 3.0159
-0.15 | 0.33868 | 1.1084 | 3.9582
-0.14 | 0.45318 | 1.4727 | 5.1311
-0.13 | 0.6067 | 1.9383 | 6.579
-0.12 | 0.8053 | 2.5247 | 8.421
-0.11 | 1.0701 | 3.3022 | 10.574
-0.1 | 1.4092 | 4.2835 | 13.191
-0.09 | 1.8561 | 5.5097 | 16.283
-0.08 | 2.4238 | 7.007 | 19.762
-0.07 | 3.1293 | 8.843 | 23.789
-0.06 | 4.0255 | 11.069 | 28.382
-0.05 | 5.137 | 13.718 | 33.51
-0.04 | 6.439 | 16.821 | 39.087
-0.03 | 8.032 | 20.442 | 45.183
-0.02 | 9.969 | 24.544 | 51.855
-0.01 | 12.228 | 29.226 | 59.08
0 | 14.849 | 34.434 | 66.86
0.01 | 17.803 | 40.135 | 74.88
0.02 | 21.063 | 46.245 | 83.26
0.03 | 24.766 | 53.1 | 92.34
0.04 | 28.721 | 60.15 | 101.62
0.05 | 32.983 | 67.8 | 111.23
0.06 | 37.518 | 75.94 | 121.38
0.07 | 42.312 | 84.39 | 131.6
0.08 | 47.194 | 93.25 | 142.22
0.09 | 52.23 | 102.26 | 152.99
0.1 | 57.32 | 111.8 | 164.11
0.11 | 62.48 | 121.52 | 175.47
0.12 | 67.7 | 131.54 | 186.85
0.13 | 72.86 | 141.87 | 198.54
0.14 | 78.01 | 152.24 | 210.22
0.15 | 83 | 162.85 | 222.1
0.16 | 87.89 | 173.67 | 234.08
0.17 | 92.52 | 184.65 | 246.16
0.18 | 97.02 | 195.67 | 258.26
0.19 | 101.36 | 206.92 | 270.44
0.2 | 105.57 | 218.19 | 282.73
0.21 | 109.61 | 229.66 | 294.86
0.22 | 113.44 | 241.16 | 307.18
0.23 | 117 | 252.39 | 319.6
0.24 | 120.28 | 264.02 | 331.77
0.25 | 123.5 | 275.64 | 344.16
0.26 | 126.57 | 287.13 | 356.13
0.27 | 129.45 | 298.56 | 368.25
0.28 | 132.34 | 309.92 | 380.31
0.29 | 134.73 | 321.39 | 392.34
0.3 | 136.94 | 332.83 | 404.33
0.31 | 139.21 | 344.07 | 416.04
0.32 | 141.44 | 355.09 | 427.86
0.33 | 143.54 | 366.22 | 439.36
0.34 | 145.22 | 377.17 | 450.86
0.35 | 146.82 | 388.02 | 462.08
0.36 | 148.51 | 398.69 | 473.33
0.37 | 150.37 | 409.14 | 484.41
0.38 | 151.72 | 419.48 | 495.24
0.39 | 152.88 | 429.62 | 505.99
0.4 | 154.09 | 439.61 | 516.36
0.41 | 155.37 | 449.37 | 526.74
0.42 | 156.83 | 458.8 | 536.88
0.43 | 157.75 | 468.15 | 546.87
0.44 | 158.51 | 477.15 | 556.58
0.45 | 159.47 | 485.98 | 566.02
0.46 | 160.51 | 494.53 | 574.8
0.47 | 161.54 | 502.67 | 584.4
0.48 | 162.1 | 510.66 | 593
0.49 | 162.81 | 518.34 | 601.4
0.5 | 163.73 | 525.8 | 609.9

## Tranconductance (mS-mm)
VGS (V) | VDS = 0.100 V | VDS = 0.500 V | VDS = 0.900 V
-0.75 | -0.00219 | -0.00819 | -0.0232
-0.74 | -0.00239 | -0.00878 | -0.0218
-0.73 | -0.00236 | -0.00823 | -0.02205
-0.72 | -0.0024025 | -0.00793 | -0.02115
-0.71 | -0.002356 | -0.007525 | -0.02145
-0.7 | -0.0020225 | -0.006725 | -0.01945
-0.69 | -0.0021115 | -0.00713 | -0.0193
-0.68 | -0.0019795 | -0.00726 | -0.02055
-0.67 | -0.0017515 | -0.00703 | -0.0187
-0.66 | -0.0017525 | -0.006425 | -0.0196
-0.65 | -0.001622 | -0.00642 | -0.01825
-0.64 | -0.00165 | -0.006145 | -0.01675
-0.63 | -0.0016715 | -0.00506 | -0.0174
-0.62 | -0.00161 | -0.00584 | -0.0193
-0.61 | -0.001571 | -0.00617 | -0.016
-0.6 | -0.0013425 | -0.005075 | -0.016245
-0.59 | -0.0012575 | -0.004785 | -0.016495
-0.58 | -0.0012935 | -0.00473 | -0.01338
-0.57 | -0.001198 | -0.0051 | -0.01323
-0.56 | -0.0010625 | -0.00482 | -0.01359
-0.55 | -0.0010885 | -0.004265 | -0.014995
-0.54 | -0.0009815 | -0.004425 | -0.01402
-0.53 | -0.001024 | -0.00363 | -0.012185
-0.52 | -0.0010895 | -0.00285 | -0.01286
-0.51 | -0.0008695 | -0.00326 | -0.010525
-0.5 | -0.0007565 | -0.003375 | -0.0082
-0.49 | -0.000603 | -0.00316 | -0.009285
-0.48 | -0.0005505 | -0.002345 | -0.007905
-0.47 | -0.0004015 | -0.00176 | -0.005575
-0.46 | -0.0001045 | -0.00104 | -0.00234
-0.45 | 2.05e-05 | 0.000145 | -0.00031
-0.44 | 0.000347 | 0.00084 | 0.00268
-0.43 | 0.0008285 | 0.002555 | 0.009185
-0.42 | 0.001409 | 0.00509 | 0.017175
-0.41 | 0.002333 | 0.007745 | 0.02713
-0.4 | 0.0035755 | 0.01193 | 0.04193
-0.39 | 0.005059 | 0.017555 | 0.06356
-0.38 | 0.007118 | 0.025105 | 0.094805
-0.37 | 0.010045 | 0.036 | 0.132375
-0.36 | 0.0161535 | 0.0499 | 0.1824
-0.35 | 0.0224545 | 0.070225 | 0.26355
-0.34 | 0.02867 | 0.09778 | 0.3754
-0.33 | 0.039295 | 0.14303 | 0.5192
-0.32 | 0.053785 | 0.192905 | 0.71915
-0.31 | 0.073805 | 0.2589 | 1.01285
-0.3 | 0.102775 | 0.36275 | 1.41345
-0.29 | 0.15307 | 0.49825 | 1.89485
-0.28 | 0.208985 | 0.681 | 2.621
-0.27 | 0.2693 | 0.9362 | 3.6235
-0.26 | 0.3671 | 1.28005 | 4.9085
-0.25 | 0.50155 | 1.7921 | 6.7075
-0.24 | 0.6879 | 2.412 | 8.975
-0.23 | 0.9286 | 3.204 | 12.1645
-0.22 | 1.25145 | 4.2985 | 16.3425
-0.21 | 1.7904 | 5.803 | 21.996
-0.2 | 2.3905 | 7.779 | 28.82
-0.19 | 3.162 | 10.4745 | 38.225
-0.18 | 4.2765 | 14.0345 | 50.16
-0.17 | 5.653 | 18.332 | 63.985
-0.16 | 7.5295 | 24.145 | 83.065
-0.15 | 10.039 | 32.015 | 105.76
-0.14 | 13.401 | 41.495 | 131.04
-0.13 | 17.606 | 52.6 | 164.495
-0.12 | 23.17 | 68.195 | 199.75
-0.11 | 30.195 | 87.94 | 238.5
-0.1 | 39.3 | 110.375 | 285.45
-0.09 | 50.73 | 136.175 | 328.55
-0.08 | 63.66 | 166.665 | 375.3
-0.07 | 80.085 | 203.1 | 431
-0.06 | 100.385 | 243.75 | 486.05
-0.05 | 120.675 | 287.6 | 535.25
-0.04 | 144.75 | 336.2 | 583.65
-0.03 | 176.5 | 386.15 | 638.4
-0.02 | 209.8 | 439.2 | 694.85
-0.01 | 244 | 494.5 | 750.25
0 | 278.75 | 545.45 | 790
0.01 | 310.7 | 590.55 | 820
0.02 | 348.15 | 648.25 | 873
0.03 | 382.9 | 695.25 | 918
0.04 | 410.85 | 735 | 944.5
0.05 | 439.85 | 789.5 | 988
0.06 | 466.45 | 829.5 | 1018.5
0.07 | 483.8 | 865.5 | 1042
0.08 | 495.9 | 893.5 | 1069.5
0.09 | 506.3 | 927.5 | 1094.5
0.1 | 512.5 | 963 | 1124
0.11 | 519 | 987 | 1137
0.12 | 519 | 1017.5 | 1153.5
0.13 | 515.5 | 1035 | 1168.5
0.14 | 507 | 1049 | 1178
0.15 | 494 | 1071.5 | 1193
0.16 | 476 | 1090 | 1203
0.17 | 456.5 | 1100 | 1209
0.18 | 442 | 1113.5 | 1214
0.19 | 427.5 | 1126 | 1223.5
0.2 | 412.5 | 1137 | 1221
0.21 | 393.5 | 1148.5 | 1222.5
0.22 | 369.5 | 1136.5 | 1237
0.23 | 342 | 1143 | 1229.5
0.24 | 325 | 1162.5 | 1228
0.25 | 314.5 | 1155.5 | 1218
0.26 | 297.5 | 1146 | 1204.5
0.27 | 288.5 | 1139.5 | 1209
0.28 | 264 | 1141.5 | 1204.5
0.29 | 230 | 1145.5 | 1201
0.3 | 224 | 1134 | 1185
0.31 | 225 | 1113 | 1176.5
0.32 | 216.5 | 1107.5 | 1166
0.33 | 189 | 1104 | 1150
0.34 | 164 | 1090 | 1136
0.35 | 164.5 | 1076 | 1123.5
0.36 | 177.5 | 1056 | 1116.5
0.37 | 160.5 | 1039.5 | 1095.5
0.38 | 125.5 | 1024 | 1079
0.39 | 118.5 | 1006.5 | 1056
0.4 | 124.5 | 987.5 | 1037.5
0.41 | 137 | 959.5 | 1026
0.42 | 119 | 939 | 1006.5
0.43 | 84 | 917.5 | 985
0.44 | 86 | 891.5 | 957.5
0.45 | 100 | 869 | 911
0.46 | 103.5 | 834.5 | 919
0.47 | 79.5 | 806.5 | 910
0.48 | 63.5 | 783.5 | 850
0.49 | 81.5 | 757 | 845
0.5 | 92 | 746 | 850