## IDS-VDS Characteristic (mA-mm)
VGS (V) | VDS = 0.100 V | VDS = 0.500 V | VDS = 0.900 V
-0.75 | 0.0006001 | 0.002496 | 0.008186
-0.74 | 0.0005675 | 0.0024142 | 0.007981
-0.73 | 0.000544 | 0.0023333 | 0.007744
-0.72 | 0.0005184 | 0.0022459 | 0.007477
-0.71 | 0.00049974 | 0.0021777 | 0.007292
-0.7 | 0.00047386 | 0.0021012 | 0.007088
-0.69 | 0.00045635 | 0.0020252 | 0.00685
-0.68 | 0.00043501 | 0.0019481 | 0.006621
-0.67 | 0.00041435 | 0.0018798 | 0.006415
-0.66 | 0.00039575 | 0.0018099 | 0.00624
-0.65 | 0.00037822 | 0.0017458 | 0.006069
-0.64 | 0.00035751 | 0.0016829 | 0.005893
-0.63 | 0.00034262 | 0.0016206 | 0.0057
-0.62 | 0.00032878 | 0.0015777 | 0.005524
-0.61 | 0.0003137 | 0.0015166 | 0.005365
-0.6 | 0.00030039 | 0.0014526 | 0.005204
-0.59 | 0.00028597 | 0.0013966 | 0.00501
-0.58 | 0.00027075 | 0.0013573 | 0.0048814
-0.57 | 0.00025748 | 0.0013043 | 0.0047191
-0.56 | 0.00024606 | 0.00125 | 0.004571
-0.55 | 0.00023582 | 0.0012008 | 0.004425
-0.54 | 0.00022553 | 0.0011552 | 0.0043043
-0.53 | 0.00021433 | 0.0011196 | 0.0041845
-0.52 | 0.00020369 | 0.0010736 | 0.0040254
-0.51 | 0.00019418 | 0.0010319 | 0.0039497
-0.5 | 0.00018498 | 0.0010093 | 0.0038107
-0.49 | 0.00017771 | 0.0009727 | 0.0036997
-0.48 | 0.00017289 | 0.000946 | 0.0036269
-0.47 | 0.00016765 | 0.0009216 | 0.0035633
-0.46 | 0.00016354 | 0.0009051 | 0.0034937
-0.45 | 0.00016234 | 0.0008973 | 0.0034665
-0.44 | 0.00016489 | 0.0008948 | 0.0034841
-0.43 | 0.00016929 | 0.0009126 | 0.0035396
-0.42 | 0.00018033 | 0.0009375 | 0.0036666
-0.41 | 0.00019819 | 0.0010011 | 0.0038579
-0.4 | 0.00022468 | 0.0010933 | 0.0041646
-0.39 | 0.00026595 | 0.0012353 | 0.0046646
-0.38 | 0.00032265 | 0.0014349 | 0.0053994
-0.37 | 0.00040393 | 0.0017232 | 0.006522
-0.36 | 0.00051806 | 0.0021251 | 0.008014
-0.35 | 0.0007163 | 0.0026824 | 0.01014
-0.34 | 0.0009475 | 0.0034911 | 0.013174
-0.33 | 0.0012667 | 0.0045879 | 0.017352
-0.32 | 0.0017093 | 0.006293 | 0.023255
-0.31 | 0.0023227 | 0.008409 | 0.031468
-0.3 | 0.0031544 | 0.011382 | 0.042972
-0.29 | 0.0043103 | 0.015443 | 0.05888
-0.28 | 0.006115 | 0.021122 | 0.08037
-0.27 | 0.008353 | 0.028862 | 0.11052
-0.26 | 0.011345 | 0.039384 | 0.15079
-0.25 | 0.015478 | 0.053794 | 0.20687
-0.24 | 0.021071 | 0.07441 | 0.28064
-0.23 | 0.028751 | 0.10129 | 0.38264
-0.22 | 0.039164 | 0.13711 | 0.51856
-0.21 | 0.053269 | 0.18636 | 0.7009
-0.2 | 0.07409 | 0.2506 | 0.9476
-0.19 | 0.09997 | 0.33903 | 1.2701
-0.18 | 0.13562 | 0.45741 | 1.7025
-0.17 | 0.18312 | 0.6119 | 2.2502
-0.16 | 0.24585 | 0.8212 | 2.9592
-0.15 | 0.33054 | 1.089 | 3.881
-0.14 | 0.44271 | 1.451 | 5.0519
-0.13 | 0.5928 | 1.9056 | 6.485
-0.12 | 0.789 | 2.501 | 8.268
-0.11 | 1.0479 | 3.2607 | 10.46
-0.1 | 1.3807 | 4.2305 | 13.033
-0.09 | 1.8172 | 5.4342 | 16.037
-0.08 | 2.3728 | 6.919 | 19.54
-0.07 | 3.0786 | 8.761 | 23.564
-0.06 | 3.9613 | 10.984 | 28.059
-0.05 | 5.0551 | 13.609 | 33.263
-0.04 | 6.355 | 16.685 | 38.732
-0.03 | 7.936 | 20.273 | 44.91
-0.02 | 9.853 | 24.395 | 51.504
-0.01 | 12.084 | 28.974 | 58.72
0 | 14.693 | 34.248 | 66.54
0.01 | 17.61 | 39.878 | 74.63
0.02 | 20.913 | 46.044 | 82.96
0.03 | 24.559 | 52.838 | 92.08
0.04 | 28.491 | 59.97 | 101.4
0.05 | 32.767 | 67.58 | 111.1
0.06 | 37.286 | 75.62 | 121.04
0.07 | 42.124 | 84.12 | 131.41
0.08 | 47.054 | 92.85 | 142.02
0.09 | 52.082 | 102.06 | 152.9
0.1 | 57.19 | 111.58 | 163.99
0.11 | 62.4 | 121.3 | 175.11
0.12 | 67.67 | 131.28 | 186.81
0.13 | 72.81 | 141.55 | 198.48
0.14 | 77.92 | 152.08 | 210.22
0.15 | 82.92 | 162.77 | 222.24
0.16 | 87.89 | 173.75 | 234.1
0.17 | 92.65 | 184.57 | 246.33
0.18 | 97.15 | 195.75 | 258.48
0.19 | 101.46 | 207.01 | 270.64
0.2 | 105.61 | 218.19 | 282.85
0.21 | 109.66 | 229.81 | 295.25
0.22 | 113.52 | 241.27 | 307.55
0.23 | 117.37 | 252.76 | 319.91
0.24 | 120.62 | 264.14 | 332.18
0.25 | 123.74 | 275.87 | 344.37
0.26 | 126.77 | 287.32 | 356.6
0.27 | 129.65 | 298.91 | 368.85
0.28 | 132.61 | 310.42 | 380.84
0.29 | 135.15 | 321.84 | 392.99
0.3 | 137.35 | 333.37 | 404.87
0.31 | 139.59 | 344.5 | 416.81
0.32 | 141.82 | 355.76 | 428.55
0.33 | 143.83 | 366.91 | 440.14
0.34 | 145.85 | 377.92 | 451.73
0.35 | 147.51 | 388.75 | 462.99
0.36 | 148.84 | 399.35 | 474.21
0.37 | 150.65 | 410.02 | 485.42
0.38 | 152.2 | 420.44 | 496.27
0.39 | 153.63 | 430.61 | 506.88
0.4 | 154.73 | 440.47 | 517.5
0.41 | 155.77 | 450.3 | 527.8
0.42 | 157.11 | 459.94 | 538.04
0.43 | 158.33 | 469.34 | 548.14
0.44 | 159.27 | 478.44 | 557.67
0.45 | 160.04 | 487.05 | 567.3
0.46 | 161.1 | 495.79 | 576.2
0.47 | 162.11 | 504.07 | 585.4
0.48 | 163.01 | 512.13 | 594.2
0.49 | 163.61 | 519.84 | 602.8
0.5 | 164.14 | 527.23 | 611.5

## Tranconductance (mS-mm)
VGS (V) | VDS = 0.100 V | VDS = 0.500 V | VDS = 0.900 V
-0.75 | -0.00326 | -0.00818 | -0.0205
-0.74 | -0.002805 | -0.008135 | -0.0221
-0.73 | -0.002455 | -0.008415 | -0.0252
-0.72 | -0.002213 | -0.00778 | -0.0226
-0.71 | -0.002227 | -0.007235 | -0.01945
-0.7 | -0.0021695 | -0.007625 | -0.0221
-0.69 | -0.0019425 | -0.007655 | -0.02335
-0.68 | -0.0021 | -0.00727 | -0.02175
-0.67 | -0.001963 | -0.00691 | -0.01905
-0.66 | -0.0018065 | -0.0067 | -0.0173
-0.65 | -0.001912 | -0.00635 | -0.01735
-0.64 | -0.00178 | -0.00626 | -0.01845
-0.63 | -0.0014365 | -0.00526 | -0.01845
-0.62 | -0.001446 | -0.0052 | -0.01675
-0.61 | -0.0014195 | -0.006255 | -0.016
-0.6 | -0.0013865 | -0.006 | -0.01775
-0.59 | -0.001482 | -0.004765 | -0.01613
-0.58 | -0.0014245 | -0.004615 | -0.014545
-0.57 | -0.0012345 | -0.005365 | -0.01552
-0.56 | -0.001083 | -0.005175 | -0.014705
-0.55 | -0.0010265 | -0.00474 | -0.013335
-0.54 | -0.0010745 | -0.00406 | -0.012025
-0.53 | -0.001092 | -0.00408 | -0.013945
-0.52 | -0.0010075 | -0.004385 | -0.01174
-0.51 | -0.0009355 | -0.003215 | -0.010735
-0.5 | -0.0008235 | -0.00296 | -0.0125
-0.49 | -0.0006045 | -0.003165 | -0.00919
-0.48 | -0.000503 | -0.002555 | -0.00682
-0.47 | -0.0004675 | -0.002045 | -0.00666
-0.46 | -0.0002655 | -0.001215 | -0.00484
-0.45 | 6.75e-05 | -0.000515 | -0.00048
-0.44 | 0.0003475 | 0.000765 | 0.003655
-0.43 | 0.000772 | 0.002135 | 0.009125
-0.42 | 0.001445 | 0.004425 | 0.015915
-0.41 | 0.0022175 | 0.00779 | 0.0249
-0.4 | 0.003388 | 0.01171 | 0.040335
-0.39 | 0.0048985 | 0.01708 | 0.06174
-0.38 | 0.006899 | 0.024395 | 0.09287
-0.37 | 0.0097705 | 0.03451 | 0.13073
-0.36 | 0.0156185 | 0.04796 | 0.1809
-0.35 | 0.021472 | 0.0683 | 0.258
-0.34 | 0.02752 | 0.095275 | 0.3606
-0.33 | 0.03809 | 0.140095 | 0.50405
-0.32 | 0.0528 | 0.191055 | 0.7058
-0.31 | 0.072255 | 0.25445 | 0.98585
-0.3 | 0.09938 | 0.3517 | 1.3706
-0.29 | 0.14803 | 0.487 | 1.8699
-0.28 | 0.202135 | 0.67095 | 2.582
-0.27 | 0.2615 | 0.9131 | 3.521
-0.26 | 0.35625 | 1.2466 | 4.8175
-0.25 | 0.4863 | 1.7513 | 6.4925
-0.24 | 0.66365 | 2.3748 | 8.7885
-0.23 | 0.90465 | 3.135 | 11.896
-0.22 | 1.2259 | 4.2535 | 15.913
-0.21 | 1.7463 | 5.6745 | 21.452
-0.2 | 2.33505 | 7.6335 | 28.46
-0.19 | 3.0765 | 10.3405 | 37.745
-0.18 | 4.1575 | 13.6435 | 49.005
-0.17 | 5.5115 | 18.1895 | 62.835
-0.16 | 7.371 | 23.855 | 81.54
-0.15 | 9.843 | 31.49 | 104.635
-0.14 | 13.113 | 40.83 | 130.2
-0.13 | 17.3145 | 52.5 | 160.805
-0.12 | 22.755 | 67.755 | 198.75
-0.11 | 29.585 | 86.475 | 238.25
-0.1 | 38.465 | 108.675 | 278.85
-0.09 | 49.605 | 134.425 | 325.35
-0.08 | 63.07 | 166.34 | 376.35
-0.07 | 79.425 | 203.25 | 425.95
-0.06 | 98.825 | 242.4 | 484.95
-0.05 | 119.685 | 285.05 | 533.65
-0.04 | 144.045 | 333.2 | 582.35
-0.03 | 174.9 | 385.5 | 638.6
-0.02 | 207.4 | 435.05 | 690.5
-0.01 | 242 | 492.65 | 751.8
0 | 276.3 | 545.2 | 795.5
0.01 | 311 | 589.8 | 821
0.02 | 347.45 | 648 | 872.5
0.03 | 378.9 | 696.3 | 922
0.04 | 410.4 | 737.1 | 951
0.05 | 439.75 | 782.5 | 982
0.06 | 467.85 | 827 | 1015.5
0.07 | 488.4 | 861.5 | 1049
0.08 | 497.9 | 897 | 1074.5
0.09 | 506.8 | 936.5 | 1098.5
0.1 | 515.9 | 962 | 1110.5
0.11 | 524 | 985 | 1141
0.12 | 520.5 | 1012.5 | 1168.5
0.13 | 512.5 | 1040 | 1170.5
0.14 | 505.5 | 1061 | 1188
0.15 | 498.5 | 1083.5 | 1194
0.16 | 486.5 | 1090 | 1204.5
0.17 | 463 | 1100 | 1219
0.18 | 440.5 | 1122 | 1215.5
0.19 | 423 | 1122 | 1218.5
0.2 | 410 | 1140 | 1230.5
0.21 | 395.5 | 1154 | 1235
0.22 | 385.5 | 1147.5 | 1233
0.23 | 355 | 1143.5 | 1231.5
0.24 | 318.5 | 1155.5 | 1223
0.25 | 307.5 | 1159 | 1221
0.26 | 295.5 | 1152 | 1224
0.27 | 292 | 1155 | 1212
0.28 | 275 | 1146.5 | 1207
0.29 | 237 | 1147.5 | 1201.5
0.3 | 222 | 1133 | 1191
0.31 | 223.5 | 1119.5 | 1184
0.32 | 212 | 1120.5 | 1166.5
0.33 | 201.5 | 1108 | 1159
0.34 | 184 | 1092 | 1142.5
0.35 | 149.5 | 1071.5 | 1124
0.36 | 157 | 1063.5 | 1121.5
0.37 | 168 | 1054.5 | 1103
0.38 | 149 | 1029.5 | 1073
0.39 | 126.5 | 1001.5 | 1061.5
0.4 | 107 | 984.5 | 1046
0.41 | 119 | 973.5 | 1027
0.42 | 128 | 952 | 1017
0.43 | 108 | 925 | 981.5
0.44 | 85.5 | 885.5 | 958
0.45 | 91.5 | 867.5 | 926.5
0.46 | 103.5 | 851 | 905
0.47 | 95.5 | 817 | 900
0.48 | 75 | 788.5 | 870
0.49 | 56.5 | 755 | 865
0.5 | 53 | 739 | 870