## IDS-VDS Characteristic (mA-mm)
VGS (V) | VDS = 0.100 V | VDS = 0.500 V | VDS = 0.900 V
-0.75 | 0.0005792 | 0.0023026 | 0.007298
-0.74 | 0.000556 | 0.0022353 | 0.007077
-0.73 | 0.0005333 | 0.0021432 | 0.006955
-0.72 | 0.0005118 | 0.0020849 | 0.006705
-0.71 | 0.00048918 | 0.0020075 | 0.006501
-0.7 | 0.000463 | 0.0019532 | 0.006313
-0.69 | 0.00044354 | 0.0018714 | 0.006156
-0.68 | 0.00042327 | 0.0018056 | 0.005983
-0.67 | 0.00040636 | 0.0017371 | 0.005795
-0.66 | 0.00038881 | 0.0016869 | 0.00562
-0.65 | 0.00037068 | 0.0016283 | 0.005445
-0.64 | 0.00035639 | 0.0015683 | 0.005285
-0.63 | 0.00033914 | 0.0015087 | 0.005136
-0.62 | 0.00032488 | 0.0014651 | 0.0050014
-0.61 | 0.00030756 | 0.0014125 | 0.0048488
-0.6 | 0.00029354 | 0.001367 | 0.0047049
-0.59 | 0.00027803 | 0.0013202 | 0.0045697
-0.58 | 0.000266 | 0.0012809 | 0.0044258
-0.57 | 0.00025644 | 0.0012237 | 0.004292
-0.56 | 0.00024557 | 0.0011889 | 0.0041626
-0.55 | 0.00023237 | 0.0011503 | 0.0040312
-0.54 | 0.00022309 | 0.0011095 | 0.0039013
-0.53 | 0.00021203 | 0.001076 | 0.0037704
-0.52 | 0.00020254 | 0.0010319 | 0.0036787
-0.51 | 0.00019403 | 0.000993 | 0.0035724
-0.5 | 0.00018526 | 0.0009634 | 0.0035036
-0.49 | 0.00017881 | 0.0009469 | 0.003404
-0.48 | 0.00017268 | 0.0009158 | 0.0033299
-0.47 | 0.00016964 | 0.0009007 | 0.0033027
-0.46 | 0.00016712 | 0.0008883 | 0.003262
-0.45 | 0.00016651 | 0.0008816 | 0.0032738
-0.44 | 0.00016856 | 0.0008886 | 0.0033126
-0.43 | 0.00017634 | 0.0009137 | 0.0033929
-0.42 | 0.00018924 | 0.0009591 | 0.0035473
-0.41 | 0.00021095 | 0.0010315 | 0.003822
-0.4 | 0.00024118 | 0.0011424 | 0.0042373
-0.39 | 0.000287 | 0.0013051 | 0.0048357
-0.38 | 0.00035198 | 0.0015446 | 0.00574
-0.37 | 0.00044413 | 0.0018784 | 0.006979
-0.36 | 0.000577 | 0.0023452 | 0.008778
-0.35 | 0.0007579 | 0.0029896 | 0.011269
-0.34 | 0.0010068 | 0.0039211 | 0.014796
-0.33 | 0.0013535 | 0.005166 | 0.019657
-0.32 | 0.001826 | 0.007041 | 0.026449
-0.31 | 0.0024794 | 0.009444 | 0.035884
-0.3 | 0.0033755 | 0.012752 | 0.048993
-0.29 | 0.004621 | 0.01739 | 0.06754
-0.28 | 0.006672 | 0.023746 | 0.09177
-0.27 | 0.009106 | 0.032469 | 0.12592
-0.26 | 0.012367 | 0.044101 | 0.17154
-0.25 | 0.016833 | 0.06132 | 0.23422
-0.24 | 0.022865 | 0.08274 | 0.31803
-0.23 | 0.03113 | 0.11279 | 0.42981
-0.22 | 0.042339 | 0.15173 | 0.5808
-0.21 | 0.0576 | 0.20597 | 0.7833
-0.2 | 0.07786 | 0.27772 | 1.0537
-0.19 | 0.10554 | 0.37387 | 1.4074
-0.18 | 0.14283 | 0.50129 | 1.8726
-0.17 | 0.19208 | 0.6718 | 2.4742
-0.16 | 0.25718 | 0.8965 | 3.2427
-0.15 | 0.34536 | 1.1827 | 4.2191
-0.14 | 0.46331 | 1.5697 | 5.4533
-0.13 | 0.6227 | 2.0595 | 6.996
-0.12 | 0.828 | 2.6872 | 8.902
-0.11 | 1.0949 | 3.4926 | 11.126
-0.1 | 1.4483 | 4.5032 | 13.809
-0.09 | 1.8946 | 5.758 | 16.962
-0.08 | 2.4698 | 7.341 | 20.588
-0.07 | 3.1879 | 9.227 | 24.701
-0.06 | 4.0939 | 11.528 | 29.353
-0.05 | 5.2219 | 14.255 | 34.51
-0.04 | 6.561 | 17.405 | 40.173
-0.03 | 8.199 | 21.069 | 46.36
-0.02 | 10.135 | 25.263 | 53.052
-0.01 | 12.41 | 29.978 | 60.38
0 | 15.027 | 35.189 | 68.18
0.01 | 17.987 | 41.002 | 76.28
0.02 | 21.273 | 47.212 | 84.79
0.03 | 24.98 | 53.949 | 93.85
0.04 | 28.941 | 61.15 | 103.22
0.05 | 33.19 | 68.82 | 112.85
0.06 | 37.71 | 76.94 | 122.74
0.07 | 42.484 | 85.33 | 133.17
0.08 | 47.464 | 94.18 | 143.79
0.09 | 52.488 | 103.27 | 154.62
0.1 | 57.53 | 112.68 | 165.73
0.11 | 62.77 | 122.48 | 176.8
0.12 | 68.04 | 132.56 | 188.42
0.13 | 73.05 | 142.78 | 200.05
0.14 | 78.12 | 153.14 | 211.72
0.15 | 83.18 | 163.7 | 223.61
0.16 | 88.09 | 174.49 | 235.68
0.17 | 92.86 | 185.53 | 247.74
0.18 | 97.34 | 196.55 | 259.75
0.19 | 101.5 | 207.71 | 271.91
0.2 | 105.73 | 219.03 | 283.95
0.21 | 109.79 | 230.33 | 296.48
0.22 | 113.68 | 241.83 | 308.68
0.23 | 117.27 | 253.31 | 320.84
0.24 | 120.5 | 264.7 | 333.08
0.25 | 123.68 | 276.3 | 345.18
0.26 | 126.69 | 287.62 | 357.34
0.27 | 129.65 | 299.1 | 369.43
0.28 | 132.44 | 310.48 | 381.46
0.29 | 135.04 | 321.89 | 393.35
0.3 | 137.12 | 333.2 | 405.21
0.31 | 139.33 | 344.5 | 417.05
0.32 | 141.48 | 355.49 | 428.69
0.33 | 143.6 | 366.56 | 440.28
0.34 | 145.67 | 377.59 | 451.54
0.35 | 147.09 | 388.13 | 462.84
0.36 | 148.59 | 398.86 | 473.97
0.37 | 150.33 | 409.42 | 485.04
0.38 | 151.88 | 419.64 | 495.86
0.39 | 153.09 | 429.8 | 506.29
0.4 | 154.22 | 439.64 | 516.76
0.41 | 155.36 | 449.29 | 527.02
0.42 | 156.78 | 458.8 | 537.22
0.43 | 158.02 | 468.08 | 547.06
0.44 | 158.59 | 477.09 | 556.64
0.45 | 159.56 | 485.8 | 566.1
0.46 | 160.5 | 494.26 | 575.2
0.47 | 161.48 | 502.47 | 584.2
0.48 | 162.55 | 510.4 | 593
0.49 | 162.85 | 518.01 | 601.2
0.5 | 163.58 | 525.34 | 609.6

## Tranconductance (mS-mm)
VGS (V) | VDS = 0.100 V | VDS = 0.500 V | VDS = 0.900 V
-0.75 | -0.00232 | -0.00673 | -0.0221
-0.74 | -0.002295 | -0.00797 | -0.01715
-0.73 | -0.00221 | -0.00752 | -0.0186
-0.72 | -0.002206 | -0.006785 | -0.0227
-0.71 | -0.00244 | -0.006585 | -0.0196
-0.7 | -0.002282 | -0.006805 | -0.01725
-0.69 | -0.0019865 | -0.00738 | -0.0165
-0.68 | -0.001859 | -0.006715 | -0.01805
-0.67 | -0.001723 | -0.005935 | -0.01815
-0.66 | -0.001784 | -0.00544 | -0.0175
-0.65 | -0.001621 | -0.00593 | -0.01675
-0.64 | -0.001577 | -0.00598 | -0.01545
-0.63 | -0.0015755 | -0.00516 | -0.01418
-0.62 | -0.001579 | -0.00481 | -0.01436
-0.61 | -0.001567 | -0.004905 | -0.014825
-0.6 | -0.0014765 | -0.004615 | -0.013955
-0.59 | -0.001377 | -0.004305 | -0.013955
-0.58 | -0.0010795 | -0.004825 | -0.013885
-0.57 | -0.0010215 | -0.0046 | -0.01316
-0.56 | -0.0012035 | -0.00367 | -0.01304
-0.55 | -0.001124 | -0.00397 | -0.013065
-0.54 | -0.001017 | -0.003715 | -0.01304
-0.53 | -0.0010275 | -0.00388 | -0.01113
-0.52 | -0.0009 | -0.00415 | -0.0099
-0.51 | -0.000864 | -0.003425 | -0.008755
-0.5 | -0.000761 | -0.002305 | -0.00842
-0.49 | -0.000629 | -0.00238 | -0.008685
-0.48 | -0.0004585 | -0.00231 | -0.005065
-0.47 | -0.000278 | -0.001375 | -0.003395
-0.46 | -0.0001565 | -0.000955 | -0.001445
-0.45 | 7.2e-05 | 1.5e-05 | 0.00253
-0.44 | 0.0004915 | 0.001605 | 0.005955
-0.43 | 0.001034 | 0.003525 | 0.011735
-0.42 | 0.0017305 | 0.00589 | 0.021455
-0.41 | 0.002597 | 0.009165 | 0.0345
-0.4 | 0.0038025 | 0.01368 | 0.050685
-0.39 | 0.00554 | 0.02011 | 0.075135
-0.38 | 0.0078565 | 0.028665 | 0.107165
-0.37 | 0.011251 | 0.04003 | 0.1519
-0.36 | 0.0156885 | 0.05556 | 0.2145
-0.35 | 0.02149 | 0.078795 | 0.3009
-0.34 | 0.02978 | 0.10882 | 0.4194
-0.33 | 0.04096 | 0.155995 | 0.58265
-0.32 | 0.056295 | 0.2139 | 0.81135
-0.31 | 0.077475 | 0.28555 | 1.1272
-0.3 | 0.10708 | 0.3973 | 1.5828
-0.29 | 0.164825 | 0.5497 | 2.13885
-0.28 | 0.22425 | 0.75395 | 2.919
-0.27 | 0.28475 | 1.01775 | 3.9885
-0.26 | 0.38635 | 1.44255 | 5.415
-0.25 | 0.5249 | 1.93195 | 7.3245
-0.24 | 0.71485 | 2.5735 | 9.7795
-0.23 | 0.9737 | 3.4495 | 13.1385
-0.22 | 1.3235 | 4.659 | 17.6745
-0.21 | 1.77605 | 6.2995 | 23.645
-0.2 | 2.397 | 8.395 | 31.205
-0.19 | 3.2485 | 11.1785 | 40.945
-0.18 | 4.327 | 14.8965 | 53.34
-0.17 | 5.7175 | 19.7605 | 68.505
-0.16 | 7.664 | 25.545 | 87.245
-0.15 | 10.3065 | 33.66 | 110.53
-0.14 | 13.867 | 43.84 | 138.845
-0.13 | 18.2345 | 55.875 | 172.435
-0.12 | 23.61 | 71.655 | 206.5
-0.11 | 31.015 | 90.8 | 245.35
-0.1 | 39.985 | 113.27 | 291.8
-0.09 | 51.075 | 141.89 | 338.95
-0.08 | 64.665 | 173.45 | 386.95
-0.07 | 81.205 | 209.35 | 438.25
-0.06 | 101.7 | 251.4 | 490.45
-0.05 | 123.355 | 293.85 | 541
-0.04 | 148.855 | 340.7 | 592.5
-0.03 | 178.7 | 392.9 | 643.95
-0.02 | 210.55 | 445.45 | 701
-0.01 | 244.6 | 496.3 | 756.4
0 | 278.85 | 551.2 | 795
0.01 | 312.3 | 601.15 | 830.5
0.02 | 349.65 | 647.35 | 878.5
0.03 | 383.4 | 696.9 | 921.5
0.04 | 410.5 | 743.55 | 950
0.05 | 438.45 | 789.5 | 976
0.06 | 464.7 | 825.5 | 1016
0.07 | 487.7 | 862 | 1052.5
0.08 | 500.2 | 897 | 1072.5
0.09 | 503.3 | 925 | 1097
0.1 | 514.1 | 960.5 | 1109
0.11 | 525.5 | 994 | 1134.5
0.12 | 514 | 1015 | 1162.5
0.13 | 504 | 1029 | 1165
0.14 | 506.5 | 1046 | 1178
0.15 | 498.5 | 1067.5 | 1198
0.16 | 484 | 1091.5 | 1206.5
0.17 | 462.5 | 1103 | 1203.5
0.18 | 432 | 1109 | 1208.5
0.19 | 419.5 | 1124 | 1210
0.2 | 414.5 | 1131 | 1228.5
0.21 | 397.5 | 1140 | 1236.5
0.22 | 374 | 1149 | 1218
0.23 | 341 | 1143.5 | 1220
0.24 | 320.5 | 1149.5 | 1217
0.25 | 309.5 | 1146 | 1213
0.26 | 298.5 | 1140 | 1212.5
0.27 | 287.5 | 1143 | 1206
0.28 | 269.5 | 1139.5 | 1196
0.29 | 234 | 1136 | 1187.5
0.3 | 214.5 | 1130.5 | 1185
0.31 | 218 | 1114.5 | 1174
0.32 | 213.5 | 1103 | 1161.5
0.33 | 209.5 | 1105 | 1142.5
0.34 | 174.5 | 1078.5 | 1128
0.35 | 146 | 1063.5 | 1121.5
0.36 | 162 | 1064.5 | 1110
0.37 | 164.5 | 1039 | 1094.5
0.38 | 138 | 1019 | 1062.5
0.39 | 117 | 1000 | 1045
0.4 | 113.5 | 974.5 | 1036.5
0.41 | 128 | 958 | 1023
0.42 | 133 | 939.5 | 1002
0.43 | 90.5 | 914.5 | 971
0.44 | 77 | 886 | 952
0.45 | 95.5 | 858.5 | 928
0.46 | 96 | 833.5 | 905
0.47 | 102.5 | 807 | 890
0.48 | 68.5 | 777 | 850
0.49 | 51.5 | 747 | 830
0.5 | 73 | 733 | 840