## IDS-VDS Characteristic (mA-mm)
VGS (V) | VDS = 0.100 V | VDS = 0.500 V | VDS = 0.900 V
-0.75 | 0.0005878 | 0.0022992 | 0.007276
-0.74 | 0.0005653 | 0.002225 | 0.007074
-0.73 | 0.0005411 | 0.0021382 | 0.006845
-0.72 | 0.0005174 | 0.0020742 | 0.006644
-0.71 | 0.00049134 | 0.0020048 | 0.006507
-0.7 | 0.00047114 | 0.0019229 | 0.006255
-0.69 | 0.0004534 | 0.0018652 | 0.006127
-0.68 | 0.00043154 | 0.0018157 | 0.005956
-0.67 | 0.000413 | 0.001753 | 0.005777
-0.66 | 0.00039415 | 0.0016794 | 0.005596
-0.65 | 0.00037808 | 0.0016192 | 0.005469
-0.64 | 0.00036062 | 0.0015683 | 0.005285
-0.63 | 0.00034507 | 0.0015347 | 0.00511
-0.62 | 0.00032868 | 0.0014611 | 0.0049513
-0.61 | 0.0003149 | 0.0014192 | 0.0048428
-0.6 | 0.00030136 | 0.0013694 | 0.0047186
-0.59 | 0.00028719 | 0.0013205 | 0.0045388
-0.58 | 0.00027317 | 0.0012721 | 0.0044346
-0.57 | 0.00026029 | 0.0012236 | 0.0042902
-0.56 | 0.00024769 | 0.0011845 | 0.0041664
-0.55 | 0.00023529 | 0.0011389 | 0.0040453
-0.54 | 0.00022535 | 0.0010964 | 0.0039094
-0.53 | 0.00021567 | 0.0010606 | 0.0037732
-0.52 | 0.00020563 | 0.0010238 | 0.0036632
-0.51 | 0.00019697 | 0.0009934 | 0.0035951
-0.5 | 0.00018856 | 0.0009589 | 0.0035052
-0.49 | 0.00018205 | 0.000932 | 0.0033813
-0.48 | 0.00017327 | 0.0009097 | 0.0033247
-0.47 | 0.00017005 | 0.0008917 | 0.0032893
-0.46 | 0.00016708 | 0.0008825 | 0.0032412
-0.45 | 0.00016695 | 0.0008788 | 0.0032255
-0.44 | 0.00016963 | 0.0008862 | 0.0032704
-0.43 | 0.0001754 | 0.0009027 | 0.0033483
-0.42 | 0.00018856 | 0.0009495 | 0.0035112
-0.41 | 0.00020929 | 0.0010147 | 0.0037484
-0.4 | 0.00023892 | 0.0011277 | 0.0041438
-0.39 | 0.00028212 | 0.001282 | 0.0047048
-0.38 | 0.00034565 | 0.0015087 | 0.0055286
-0.37 | 0.00043515 | 0.0018293 | 0.00676
-0.36 | 0.00055845 | 0.0022739 | 0.008437
-0.35 | 0.0007757 | 0.0028989 | 0.01079
-0.34 | 0.001029 | 0.0037813 | 0.014099
-0.33 | 0.0013761 | 0.0049886 | 0.018817
-0.32 | 0.001847 | 0.006818 | 0.025321
-0.31 | 0.0025094 | 0.009153 | 0.034333
-0.3 | 0.0034174 | 0.012383 | 0.046848
-0.29 | 0.0046658 | 0.016816 | 0.06443
-0.28 | 0.006566 | 0.022954 | 0.08817
-0.27 | 0.008994 | 0.031236 | 0.12
-0.26 | 0.012236 | 0.042882 | 0.16422
-0.25 | 0.016662 | 0.05867 | 0.22454
-0.24 | 0.02263 | 0.07948 | 0.30415
-0.23 | 0.030818 | 0.10843 | 0.41589
-0.22 | 0.041818 | 0.14662 | 0.55964
-0.21 | 0.056641 | 0.19979 | 0.76
-0.2 | 0.07874 | 0.26894 | 1.0163
-0.19 | 0.10623 | 0.36203 | 1.3653
-0.18 | 0.14368 | 0.48886 | 1.8186
-0.17 | 0.19308 | 0.656 | 2.4127
-0.16 | 0.25934 | 0.8753 | 3.1593
-0.15 | 0.34739 | 1.1571 | 4.1184
-0.14 | 0.4655 | 1.535 | 5.3251
-0.13 | 0.6223 | 2.0201 | 6.874
-0.12 | 0.825 | 2.6365 | 8.682
-0.11 | 1.0923 | 3.4367 | 10.899
-0.1 | 1.44 | 4.4347 | 13.573
-0.09 | 1.8929 | 5.6972 | 16.709
-0.08 | 2.4613 | 7.232 | 20.269
-0.07 | 3.1804 | 9.122 | 24.293
-0.06 | 4.081 | 11.372 | 28.974
-0.05 | 5.1961 | 14.111 | 34.117
-0.04 | 6.519 | 17.242 | 39.765
-0.03 | 8.151 | 20.899 | 45.908
-0.02 | 10.072 | 25.048 | 52.552
-0.01 | 12.354 | 29.725 | 59.79
0 | 14.957 | 35.023 | 67.66
0.01 | 17.931 | 40.773 | 75.78
0.02 | 21.221 | 46.984 | 84.22
0.03 | 24.914 | 53.79 | 93.32
0.04 | 28.824 | 60.95 | 102.56
0.05 | 33.126 | 68.66 | 112.26
0.06 | 37.658 | 76.64 | 122.32
0.07 | 42.451 | 85.15 | 132.72
0.08 | 47.426 | 93.97 | 143.16
0.09 | 52.458 | 103.13 | 154.11
0.1 | 57.44 | 112.48 | 165.17
0.11 | 62.69 | 122.22 | 176.36
0.12 | 67.96 | 132.42 | 188.06
0.13 | 73.06 | 142.66 | 199.52
0.14 | 78.13 | 153.08 | 211.32
0.15 | 83.14 | 163.56 | 223.17
0.16 | 88.06 | 174.53 | 235.18
0.17 | 92.8 | 185.41 | 247.24
0.18 | 97.33 | 196.48 | 259.37
0.19 | 101.52 | 207.67 | 271.58
0.2 | 105.75 | 218.91 | 283.76
0.21 | 109.7 | 230.43 | 296.19
0.22 | 113.52 | 241.83 | 308.31
0.23 | 117.15 | 253.29 | 320.57
0.24 | 120.6 | 264.65 | 332.74
0.25 | 123.68 | 276.27 | 345.1
0.26 | 126.72 | 287.74 | 357.29
0.27 | 129.55 | 299.24 | 369.21
0.28 | 132.25 | 310.68 | 381.31
0.29 | 134.98 | 321.91 | 393.38
0.3 | 137.23 | 333.44 | 405.37
0.31 | 139.31 | 344.59 | 417.17
0.32 | 141.42 | 355.73 | 428.75
0.33 | 143.46 | 366.85 | 440.44
0.34 | 145.48 | 377.67 | 451.84
0.35 | 147.01 | 388.48 | 463.1
0.36 | 148.54 | 399.07 | 474.17
0.37 | 150.06 | 409.59 | 485.29
0.38 | 151.86 | 419.92 | 496.04
0.39 | 153.08 | 430.03 | 506.68
0.4 | 154.16 | 439.83 | 517.2
0.41 | 155.3 | 449.54 | 527.26
0.42 | 156.43 | 459.17 | 537.54
0.43 | 157.87 | 468.34 | 547.38
0.44 | 158.64 | 477.36 | 557.08
0.45 | 159.43 | 486.06 | 566.53
0.46 | 160.35 | 494.55 | 575.4
0.47 | 161.32 | 502.85 | 584.6
0.48 | 162.3 | 510.68 | 593.6
0.49 | 162.81 | 518.27 | 601.9
0.5 | 163.47 | 525.62 | 610.3

## Tranconductance (mS-mm)
VGS (V) | VDS = 0.100 V | VDS = 0.500 V | VDS = 0.900 V
-0.75 | -0.00225 | -0.00742 | -0.0202
-0.74 | -0.002335 | -0.00805 | -0.02155
-0.73 | -0.002395 | -0.00754 | -0.0215
-0.72 | -0.002488 | -0.00667 | -0.0169
-0.71 | -0.002313 | -0.007565 | -0.01945
-0.7 | -0.001897 | -0.00698 | -0.019
-0.69 | -0.00198 | -0.00536 | -0.01495
-0.68 | -0.00202 | -0.00561 | -0.0175
-0.67 | -0.0018695 | -0.006815 | -0.018
-0.66 | -0.001746 | -0.00669 | -0.0154
-0.65 | -0.0016765 | -0.005555 | -0.01555
-0.64 | -0.0016505 | -0.004225 | -0.01795
-0.63 | -0.001597 | -0.00536 | -0.016685
-0.62 | -0.0015085 | -0.005775 | -0.01336
-0.61 | -0.001366 | -0.004585 | -0.011635
-0.6 | -0.0013855 | -0.004935 | -0.0152
-0.59 | -0.0014095 | -0.004865 | -0.0142
-0.58 | -0.001345 | -0.004845 | -0.01243
-0.57 | -0.001274 | -0.00438 | -0.01341
-0.56 | -0.00125 | -0.004235 | -0.012245
-0.55 | -0.001117 | -0.004405 | -0.01285
-0.54 | -0.000981 | -0.003915 | -0.013605
-0.53 | -0.000986 | -0.00363 | -0.01231
-0.52 | -0.000935 | -0.00336 | -0.008905
-0.51 | -0.0008535 | -0.003245 | -0.0079
-0.5 | -0.000746 | -0.00307 | -0.01069
-0.49 | -0.0007645 | -0.00246 | -0.009025
-0.48 | -0.0006 | -0.002015 | -0.0046
-0.47 | -0.0003095 | -0.00136 | -0.004175
-0.46 | -0.000155 | -0.000645 | -0.00319
-0.45 | 0.0001275 | 0.000185 | 0.00146
-0.44 | 0.0004225 | 0.001195 | 0.00614
-0.43 | 0.0009465 | 0.003165 | 0.01204
-0.42 | 0.0016945 | 0.0056 | 0.020005
-0.41 | 0.002518 | 0.00891 | 0.03163
-0.4 | 0.0036415 | 0.013365 | 0.04782
-0.39 | 0.0053365 | 0.01905 | 0.06924
-0.38 | 0.0076515 | 0.027365 | 0.10276
-0.37 | 0.01064 | 0.03826 | 0.14542
-0.36 | 0.0170275 | 0.05348 | 0.2015
-0.35 | 0.0235275 | 0.07537 | 0.2831
-0.34 | 0.03002 | 0.104485 | 0.40135
-0.33 | 0.0409 | 0.151835 | 0.5611
-0.32 | 0.056665 | 0.20822 | 0.7758
-0.31 | 0.07852 | 0.27825 | 1.07635
-0.3 | 0.10782 | 0.38315 | 1.50485
-0.29 | 0.15743 | 0.52855 | 2.0661
-0.28 | 0.21641 | 0.721 | 2.7785
-0.27 | 0.2835 | 0.9964 | 3.8025
-0.26 | 0.3834 | 1.3717 | 5.227
-0.25 | 0.5197 | 1.8299 | 6.9965
-0.24 | 0.7078 | 2.488 | 9.5675
-0.23 | 0.9594 | 3.357 | 12.7745
-0.22 | 1.29115 | 4.568 | 17.2055
-0.21 | 1.8461 | 6.116 | 22.833
-0.2 | 2.47945 | 8.112 | 30.265
-0.19 | 3.247 | 10.996 | 40.115
-0.18 | 4.3425 | 14.6985 | 52.37
-0.17 | 5.783 | 19.322 | 67.035
-0.16 | 7.7155 | 25.055 | 85.285
-0.15 | 10.308 | 32.985 | 108.29
-0.14 | 13.7455 | 43.15 | 137.78
-0.13 | 17.975 | 55.075 | 167.845
-0.12 | 23.5 | 70.83 | 201.25
-0.11 | 30.75 | 89.91 | 244.55
-0.1 | 40.03 | 113.025 | 290.5
-0.09 | 51.065 | 139.865 | 334.8
-0.08 | 64.375 | 171.24 | 379.2
-0.07 | 80.985 | 207 | 435.25
-0.06 | 100.785 | 249.45 | 491.2
-0.05 | 121.9 | 293.5 | 539.55
-0.04 | 147.745 | 339.4 | 589.55
-0.03 | 177.65 | 390.3 | 639.35
-0.02 | 210.15 | 441.3 | 694.1
-0.01 | 244.25 | 498.75 | 755.4
0 | 278.85 | 552.4 | 799.5
0.01 | 313.2 | 598.05 | 828
0.02 | 349.15 | 650.85 | 877
0.03 | 380.15 | 698.3 | 917
0.04 | 410.6 | 743.5 | 947
0.05 | 441.7 | 784.5 | 988
0.06 | 466.25 | 824.5 | 1023
0.07 | 488.4 | 866.5 | 1042
0.08 | 500.35 | 899 | 1069.5
0.09 | 500.7 | 925.5 | 1100.5
0.1 | 511.6 | 954.5 | 1112.5
0.11 | 526 | 997 | 1144.5
0.12 | 518.5 | 1022 | 1158
0.13 | 508.5 | 1033 | 1163
0.14 | 504 | 1045 | 1182.5
0.15 | 496.5 | 1072.5 | 1193
0.16 | 483 | 1092.5 | 1203.5
0.17 | 463.5 | 1097.5 | 1209.5
0.18 | 436 | 1113 | 1217
0.19 | 421 | 1121.5 | 1219.5
0.2 | 409 | 1138 | 1230.5
0.21 | 388.5 | 1146 | 1227.5
0.22 | 372.5 | 1143 | 1219
0.23 | 354 | 1141 | 1221.5
0.24 | 326.5 | 1149 | 1226.5
0.25 | 306 | 1154.5 | 1227.5
0.26 | 293.5 | 1148.5 | 1205.5
0.27 | 276.5 | 1147 | 1201
0.28 | 271.5 | 1133.5 | 1208.5
0.29 | 249 | 1138 | 1203
0.3 | 216.5 | 1134 | 1189.5
0.31 | 209.5 | 1114.5 | 1169
0.32 | 207.5 | 1113 | 1163.5
0.33 | 203 | 1097 | 1154.5
0.34 | 177.5 | 1081.5 | 1133
0.35 | 153 | 1070 | 1116.5
0.36 | 152.5 | 1055.5 | 1109.5
0.37 | 166 | 1042.5 | 1093.5
0.38 | 151 | 1022 | 1069.5
0.39 | 115 | 995.5 | 1058
0.4 | 111 | 975.5 | 1029
0.41 | 113.5 | 967 | 1017
0.42 | 128.5 | 940 | 1006
0.43 | 110.5 | 909.5 | 977
0.44 | 78 | 886 | 957.5
0.45 | 85.5 | 859.5 | 916
0.46 | 94.5 | 839.5 | 903.5
0.47 | 97.5 | 806.5 | 910
0.48 | 74.5 | 771 | 865
0.49 | 58.5 | 747 | 835
0.5 | 66 | 735 | 840