## IDS-VDS Characteristic (mA-mm)
VGS (V) | VDS = 0.100 V | VDS = 0.500 V | VDS = 0.900 V
-0.75 | 0.0005448 | 0.0021848 | 0.007042
-0.74 | 0.0005174 | 0.0021053 | 0.006825
-0.73 | 0.00049557 | 0.0020386 | 0.006649
-0.72 | 0.00047332 | 0.001963 | 0.006455
-0.71 | 0.00045385 | 0.0019018 | 0.006266
-0.7 | 0.00043566 | 0.0018366 | 0.006127
-0.69 | 0.00041453 | 0.0017722 | 0.00593
-0.68 | 0.0003985 | 0.0017091 | 0.005762
-0.67 | 0.00037733 | 0.0016527 | 0.005574
-0.66 | 0.00036196 | 0.0015887 | 0.005439
-0.65 | 0.00034283 | 0.0015374 | 0.005236
-0.64 | 0.00033017 | 0.0014789 | 0.005116
-0.63 | 0.00031644 | 0.0014359 | 0.0049483
-0.62 | 0.00030111 | 0.0013826 | 0.0048061
-0.61 | 0.00028932 | 0.0013379 | 0.004648
-0.6 | 0.00027609 | 0.0012932 | 0.0045107
-0.59 | 0.0002645 | 0.0012506 | 0.0043609
-0.58 | 0.00025208 | 0.0012027 | 0.0042291
-0.57 | 0.00023956 | 0.0011542 | 0.0041128
-0.56 | 0.00022858 | 0.0011168 | 0.0039811
-0.55 | 0.00021772 | 0.0010747 | 0.0038793
-0.54 | 0.00020833 | 0.001028 | 0.0037571
-0.53 | 0.00019798 | 0.0009977 | 0.0036294
-0.52 | 0.00018893 | 0.0009603 | 0.0035369
-0.51 | 0.00018056 | 0.0009322 | 0.0034224
-0.5 | 0.00017351 | 0.0009074 | 0.0033362
-0.49 | 0.00016762 | 0.0008747 | 0.0032546
-0.48 | 0.0001626 | 0.0008611 | 0.0031993
-0.47 | 0.00015921 | 0.0008368 | 0.0031472
-0.46 | 0.00015653 | 0.0008309 | 0.003132
-0.45 | 0.00015747 | 0.0008316 | 0.0031416
-0.44 | 0.00016199 | 0.0008423 | 0.0031846
-0.43 | 0.00016958 | 0.0008704 | 0.0032871
-0.42 | 0.00018275 | 0.0009132 | 0.0034498
-0.41 | 0.00020378 | 0.0009897 | 0.0037103
-0.4 | 0.00023541 | 0.0011004 | 0.0041265
-0.39 | 0.00028299 | 0.0012717 | 0.0047627
-0.38 | 0.0003481 | 0.0015047 | 0.0056445
-0.37 | 0.00043989 | 0.0018448 | 0.006985
-0.36 | 0.000578 | 0.0023182 | 0.008774
-0.35 | 0.0007583 | 0.0029775 | 0.011269
-0.34 | 0.0010129 | 0.0039058 | 0.014785
-0.33 | 0.0013585 | 0.0051637 | 0.019799
-0.32 | 0.0018296 | 0.007098 | 0.026637
-0.31 | 0.0024954 | 0.009552 | 0.03623
-0.3 | 0.0034108 | 0.012951 | 0.049443
-0.29 | 0.0046551 | 0.01753 | 0.06805
-0.28 | 0.006705 | 0.023976 | 0.0931
-0.27 | 0.00917 | 0.032773 | 0.12712
-0.26 | 0.012452 | 0.044849 | 0.17331
-0.25 | 0.016977 | 0.06186 | 0.23646
-0.24 | 0.023004 | 0.08364 | 0.32091
-0.23 | 0.031391 | 0.11386 | 0.43792
-0.22 | 0.042623 | 0.15495 | 0.592
-0.21 | 0.05822 | 0.20874 | 0.795
-0.2 | 0.07877 | 0.28142 | 1.0669
-0.19 | 0.10671 | 0.3792 | 1.4255
-0.18 | 0.14448 | 0.51115 | 1.9005
-0.17 | 0.19455 | 0.6858 | 2.5089
-0.16 | 0.26159 | 0.9098 | 3.2939
-0.15 | 0.34949 | 1.2082 | 4.2728
-0.14 | 0.46979 | 1.5948 | 5.541
-0.13 | 0.6305 | 2.093 | 7.106
-0.12 | 0.8402 | 2.7394 | 8.989
-0.11 | 1.1116 | 3.5564 | 11.265
-0.1 | 1.4666 | 4.5814 | 13.973
-0.09 | 1.9283 | 5.886 | 17.178
-0.08 | 2.4985 | 7.457 | 20.746
-0.07 | 3.234 | 9.38 | 24.93
-0.06 | 4.1464 | 11.719 | 29.603
-0.05 | 5.2814 | 14.422 | 34.808
-0.04 | 6.616 | 17.647 | 40.593
-0.03 | 8.275 | 21.331 | 46.752
-0.02 | 10.231 | 25.597 | 53.533
-0.01 | 12.518 | 30.326 | 60.83
0 | 15.168 | 35.59 | 68.66
0.01 | 18.127 | 41.393 | 76.78
0.02 | 21.436 | 47.625 | 85.37
0.03 | 25.14 | 54.573 | 94.4
0.04 | 29.132 | 61.59 | 103.74
0.05 | 33.382 | 69.41 | 113.45
0.06 | 37.916 | 77.41 | 123.51
0.07 | 42.692 | 85.95 | 133.93
0.08 | 47.606 | 94.87 | 144.59
0.09 | 52.71 | 104.04 | 155.41
0.1 | 57.78 | 113.4 | 166.49
0.11 | 62.91 | 123.11 | 177.83
0.12 | 68.16 | 133.25 | 189.21
0.13 | 73.33 | 143.55 | 200.93
0.14 | 78.4 | 153.96 | 212.68
0.15 | 83.4 | 164.47 | 224.5
0.16 | 88.27 | 175.35 | 236.61
0.17 | 92.85 | 186.31 | 248.44
0.18 | 97.39 | 197.35 | 260.64
0.19 | 101.78 | 208.67 | 272.84
0.2 | 105.99 | 219.75 | 285.05
0.21 | 110.11 | 231.34 | 297.32
0.22 | 113.82 | 242.72 | 309.52
0.23 | 117.2 | 254.12 | 321.72
0.24 | 120.65 | 265.5 | 333.94
0.25 | 123.83 | 277.14 | 346.23
0.26 | 127.09 | 288.59 | 358.25
0.27 | 129.87 | 300.04 | 370.43
0.28 | 132.54 | 311.39 | 382.36
0.29 | 134.84 | 322.6 | 394.27
0.3 | 137.33 | 334.01 | 406.3
0.31 | 139.56 | 345.31 | 417.96
0.32 | 141.78 | 356.37 | 429.7
0.33 | 143.74 | 367.55 | 441.28
0.34 | 145.46 | 378.2 | 452.57
0.35 | 147.28 | 389.07 | 463.72
0.36 | 148.97 | 399.66 | 474.85
0.37 | 150.53 | 410.22 | 485.91
0.38 | 151.9 | 420.46 | 496.72
0.39 | 152.99 | 430.43 | 507.26
0.4 | 154.44 | 440.29 | 517.53
0.41 | 155.67 | 450.02 | 527.9
0.42 | 156.85 | 459.55 | 537.99
0.43 | 157.71 | 468.64 | 547.86
0.44 | 158.76 | 477.61 | 557.56
0.45 | 159.69 | 486.34 | 566.79
0.46 | 160.76 | 494.88 | 575.8
0.47 | 161.62 | 503.11 | 584.9
0.48 | 162.24 | 510.89 | 593.6
0.49 | 163.17 | 518.46 | 602.2
0.5 | 163.97 | 525.87 | 610.3

## Tranconductance (mS-mm)
VGS (V) | VDS = 0.100 V | VDS = 0.500 V | VDS = 0.900 V
-0.75 | -0.00274 | -0.00795 | -0.0217
-0.74 | -0.0024615 | -0.00731 | -0.01965
-0.73 | -0.002204 | -0.007115 | -0.0185
-0.72 | -0.002086 | -0.00684 | -0.01915
-0.71 | -0.001883 | -0.00632 | -0.0164
-0.7 | -0.001966 | -0.00648 | -0.0168
-0.69 | -0.001858 | -0.006375 | -0.01825
-0.68 | -0.00186 | -0.005975 | -0.0178
-0.67 | -0.001827 | -0.00602 | -0.01615
-0.66 | -0.001725 | -0.005765 | -0.0169
-0.65 | -0.0015895 | -0.00549 | -0.01615
-0.64 | -0.0013195 | -0.005075 | -0.014385
-0.63 | -0.001453 | -0.004815 | -0.015495
-0.62 | -0.001356 | -0.0049 | -0.015015
-0.61 | -0.001251 | -0.00447 | -0.01477
-0.6 | -0.001241 | -0.004365 | -0.014355
-0.59 | -0.0012005 | -0.004525 | -0.01408
-0.58 | -0.001247 | -0.00482 | -0.012405
-0.57 | -0.001175 | -0.004295 | -0.0124
-0.56 | -0.001092 | -0.003975 | -0.011675
-0.55 | -0.0010125 | -0.00444 | -0.0112
-0.54 | -0.000987 | -0.00385 | -0.012495
-0.53 | -0.00097 | -0.003385 | -0.01101
-0.52 | -0.000871 | -0.003275 | -0.01035
-0.51 | -0.000771 | -0.002645 | -0.010035
-0.5 | -0.000647 | -0.002875 | -0.00839
-0.49 | -0.0005455 | -0.002315 | -0.006845
-0.48 | -0.0004205 | -0.001895 | -0.00537
-0.47 | -0.0003035 | -0.00151 | -0.003365
-0.46 | -8.7e-05 | -0.00026 | -0.00028
-0.45 | 0.000273 | 0.00057 | 0.00263
-0.44 | 0.0006055 | 0.00194 | 0.007275
-0.43 | 0.001038 | 0.003545 | 0.01326
-0.42 | 0.00171 | 0.005965 | 0.02116
-0.41 | 0.002633 | 0.00936 | 0.033835
-0.4 | 0.0039605 | 0.0141 | 0.05262
-0.39 | 0.0056345 | 0.020215 | 0.0759
-0.38 | 0.007845 | 0.028655 | 0.111115
-0.37 | 0.011495 | 0.040675 | 0.156475
-0.36 | 0.0159205 | 0.056635 | 0.2142
-0.35 | 0.021745 | 0.07938 | 0.30055
-0.34 | 0.03001 | 0.10931 | 0.4265
-0.33 | 0.040835 | 0.15961 | 0.5926
-0.32 | 0.056845 | 0.219415 | 0.82155
-0.31 | 0.07906 | 0.29265 | 1.1403
-0.3 | 0.107985 | 0.3989 | 1.591
-0.29 | 0.16471 | 0.55125 | 2.18285
-0.28 | 0.225745 | 0.76215 | 2.9535
-0.27 | 0.28735 | 1.04365 | 4.0105
-0.26 | 0.39035 | 1.45435 | 5.467
-0.25 | 0.5276 | 1.93955 | 7.38
-0.24 | 0.7207 | 2.6 | 10.073
-0.23 | 0.98095 | 3.5655 | 13.5545
-0.22 | 1.34145 | 4.744 | 17.854
-0.21 | 1.80735 | 6.3235 | 23.745
-0.2 | 2.4245 | 8.523 | 31.525
-0.19 | 3.2855 | 11.4865 | 41.68
-0.18 | 4.392 | 15.33 | 54.17
-0.17 | 5.8555 | 19.9325 | 69.67
-0.16 | 7.747 | 26.12 | 88.195
-0.15 | 10.41 | 34.25 | 112.355
-0.14 | 14.0505 | 44.24 | 141.66
-0.13 | 18.5205 | 57.23 | 172.4
-0.12 | 24.055 | 73.17 | 207.95
-0.11 | 31.32 | 92.1 | 249.2
-0.1 | 40.835 | 116.48 | 295.65
-0.09 | 51.595 | 143.78 | 338.65
-0.08 | 65.285 | 174.7 | 387.6
-0.07 | 82.395 | 213.1 | 442.85
-0.06 | 102.37 | 252.1 | 493.9
-0.05 | 123.48 | 296.4 | 549.5
-0.04 | 149.68 | 345.45 | 597.2
-0.03 | 180.75 | 397.5 | 647
-0.02 | 212.15 | 449.75 | 703.9
-0.01 | 246.85 | 499.65 | 756.35
0 | 280.45 | 553.35 | 797.5
0.01 | 313.4 | 601.75 | 835.5
0.02 | 350.65 | 659 | 881
0.03 | 384.8 | 698.25 | 918.5
0.04 | 412.1 | 741.85 | 952.5
0.05 | 439.2 | 791 | 988.5
0.06 | 465.5 | 827 | 1024
0.07 | 484.5 | 873 | 1054
0.08 | 500.9 | 904.5 | 1074
0.09 | 508.7 | 926.5 | 1095
0.1 | 510 | 953.5 | 1121
0.11 | 519 | 992.5 | 1136
0.12 | 521 | 1022 | 1155
0.13 | 512 | 1035.5 | 1173.5
0.14 | 503.5 | 1046 | 1178.5
0.15 | 493.5 | 1069.5 | 1196.5
0.16 | 472.5 | 1092 | 1197
0.17 | 456 | 1100 | 1201.5
0.18 | 446.5 | 1118 | 1220
0.19 | 430 | 1120 | 1220.5
0.2 | 416.5 | 1133.5 | 1224
0.21 | 391.5 | 1148.5 | 1223.5
0.22 | 354.5 | 1139 | 1220
0.23 | 341.5 | 1139 | 1221
0.24 | 331.5 | 1151 | 1225.5
0.25 | 322 | 1154.5 | 1215.5
0.26 | 302 | 1145 | 1210
0.27 | 272.5 | 1140 | 1205.5
0.28 | 248.5 | 1128 | 1192
0.29 | 239.5 | 1131 | 1197
0.3 | 236 | 1135.5 | 1184.5
0.31 | 222.5 | 1118 | 1170
0.32 | 209 | 1112 | 1166
0.33 | 184 | 1091.5 | 1143.5
0.34 | 177 | 1076 | 1122
0.35 | 175.5 | 1073 | 1114
0.36 | 162.5 | 1057.5 | 1109.5
0.37 | 146.5 | 1040 | 1093.5
0.38 | 123 | 1010.5 | 1067.5
0.39 | 127 | 991.5 | 1040.5
0.4 | 134 | 979.5 | 1032
0.41 | 120.5 | 963 | 1023
0.42 | 102 | 931 | 998
0.43 | 95.5 | 903 | 978.5
0.44 | 99 | 885 | 946.5
0.45 | 100 | 863.5 | 912
0.46 | 96.5 | 838.5 | 905.5
0.47 | 74 | 800.5 | 890
0.48 | 77.5 | 767.5 | 865
0.49 | 86.5 | 749 | 835
0.5 | 80 | 741 | 810