## IDS-VDS Characteristic (mA-mm)
VGS (V) | VDS = 0.100 V | VDS = 0.500 V | VDS = 0.900 V
-0.75 | 0.0005738 | 0.0023212 | 0.007419
-0.74 | 0.0005475 | 0.0022588 | 0.007199
-0.73 | 0.0005264 | 0.0021785 | 0.006985
-0.72 | 0.0005051 | 0.0021041 | 0.006761
-0.71 | 0.00048397 | 0.0020366 | 0.006579
-0.7 | 0.00046113 | 0.001972 | 0.006405
-0.69 | 0.00044109 | 0.0018854 | 0.006214
-0.68 | 0.00042322 | 0.0018145 | 0.006057
-0.67 | 0.00040472 | 0.0017552 | 0.005884
-0.66 | 0.00038498 | 0.0016877 | 0.005683
-0.65 | 0.00036795 | 0.0016398 | 0.005517
-0.64 | 0.00035298 | 0.0015786 | 0.005333
-0.63 | 0.00033375 | 0.0015212 | 0.005187
-0.62 | 0.00031927 | 0.0014774 | 0.005022
-0.61 | 0.00030543 | 0.0014131 | 0.0048901
-0.6 | 0.0002916 | 0.0013518 | 0.0047668
-0.59 | 0.00027704 | 0.0013123 | 0.0045952
-0.58 | 0.00026401 | 0.0012632 | 0.0044553
-0.57 | 0.00025121 | 0.001216 | 0.0043158
-0.56 | 0.00023955 | 0.0011737 | 0.0041867
-0.55 | 0.00022816 | 0.0011237 | 0.0040813
-0.54 | 0.00021874 | 0.0010935 | 0.0039297
-0.53 | 0.00020724 | 0.001056 | 0.0038216
-0.52 | 0.00019849 | 0.0010172 | 0.0036996
-0.51 | 0.0001899 | 0.0009819 | 0.0036032
-0.5 | 0.00018232 | 0.0009493 | 0.0035256
-0.49 | 0.00017505 | 0.0009254 | 0.0034204
-0.48 | 0.00017028 | 0.0008971 | 0.0033493
-0.47 | 0.00016552 | 0.0008853 | 0.0032953
-0.46 | 0.00016357 | 0.0008648 | 0.0032448
-0.45 | 0.00016343 | 0.0008605 | 0.0032458
-0.44 | 0.00016512 | 0.0008704 | 0.003286
-0.43 | 0.00017291 | 0.0008953 | 0.0033826
-0.42 | 0.00018564 | 0.0009373 | 0.0035471
-0.41 | 0.00020603 | 0.0010076 | 0.0037907
-0.4 | 0.00023611 | 0.001115 | 0.0041556
-0.39 | 0.00028137 | 0.0012742 | 0.0047565
-0.38 | 0.00034485 | 0.0015007 | 0.0055853
-0.37 | 0.0004344 | 0.0018232 | 0.006819
-0.36 | 0.00056013 | 0.0022767 | 0.00854
-0.35 | 0.0007821 | 0.0029147 | 0.010949
-0.34 | 0.0010352 | 0.0038146 | 0.014306
-0.33 | 0.0013877 | 0.0050474 | 0.019043
-0.32 | 0.001871 | 0.00689 | 0.025615
-0.31 | 0.0025313 | 0.009264 | 0.034849
-0.3 | 0.0034466 | 0.012551 | 0.047534
-0.29 | 0.0046881 | 0.017081 | 0.06499
-0.28 | 0.006665 | 0.02318 | 0.08927
-0.27 | 0.009082 | 0.031801 | 0.12124
-0.26 | 0.012367 | 0.043267 | 0.16638
-0.25 | 0.01678 | 0.05989 | 0.22651
-0.24 | 0.022853 | 0.08126 | 0.30734
-0.23 | 0.031108 | 0.11037 | 0.41811
-0.22 | 0.04232 | 0.14969 | 0.56483
-0.21 | 0.05759 | 0.20184 | 0.7596
-0.2 | 0.07812 | 0.27216 | 1.0264
-0.19 | 0.10516 | 0.36748 | 1.3717
-0.18 | 0.14287 | 0.49526 | 1.8262
-0.17 | 0.19234 | 0.6618 | 2.4169
-0.16 | 0.25827 | 0.8818 | 3.1663
-0.15 | 0.34715 | 1.1721 | 4.1452
-0.14 | 0.46406 | 1.5493 | 5.3676
-0.13 | 0.6268 | 2.0346 | 6.906
-0.12 | 0.8294 | 2.6625 | 8.707
-0.11 | 1.099 | 3.4618 | 10.947
-0.1 | 1.4501 | 4.4659 | 13.613
-0.09 | 1.9053 | 5.746 | 16.731
-0.08 | 2.4798 | 7.297 | 20.341
-0.07 | 3.2042 | 9.189 | 24.393
-0.06 | 4.1069 | 11.444 | 28.959
-0.05 | 5.236 | 14.212 | 34.156
-0.04 | 6.592 | 17.373 | 39.814
-0.03 | 8.196 | 21.008 | 45.893
-0.02 | 10.147 | 25.204 | 52.639
-0.01 | 12.444 | 29.895 | 59.89
0 | 15.081 | 35.177 | 67.66
0.01 | 18.032 | 40.95 | 75.76
0.02 | 21.337 | 47.257 | 84.34
0.03 | 25.037 | 53.858 | 93.21
0.04 | 29.016 | 61.15 | 102.59
0.05 | 33.291 | 68.7 | 112.32
0.06 | 37.806 | 76.92 | 122.38
0.07 | 42.623 | 85.41 | 132.82
0.08 | 47.49 | 94.12 | 143.25
0.09 | 52.519 | 103.38 | 154.22
0.1 | 57.61 | 112.78 | 165.25
0.11 | 62.77 | 122.6 | 176.57
0.12 | 67.96 | 132.64 | 188.01
0.13 | 73.13 | 142.87 | 199.68
0.14 | 78.28 | 153.18 | 211.4
0.15 | 83.28 | 163.85 | 223.3
0.16 | 88.14 | 174.72 | 235.36
0.17 | 92.74 | 185.63 | 247.25
0.18 | 97.19 | 196.85 | 259.46
0.19 | 101.5 | 207.83 | 271.59
0.2 | 105.77 | 219.15 | 283.79
0.21 | 109.86 | 230.66 | 296.27
0.22 | 113.64 | 242.09 | 308.39
0.23 | 117.05 | 253.61 | 320.72
0.24 | 120.37 | 264.92 | 332.92
0.25 | 123.58 | 276.62 | 345.18
0.26 | 126.83 | 288.04 | 357.3
0.27 | 129.62 | 299.47 | 369.38
0.28 | 132.38 | 310.82 | 381.41
0.29 | 134.73 | 322.21 | 393.31
0.3 | 136.93 | 333.73 | 405.37
0.31 | 139.36 | 344.94 | 417.02
0.32 | 141.48 | 355.98 | 428.72
0.33 | 143.51 | 366.93 | 440.32
0.34 | 145.34 | 377.92 | 451.82
0.35 | 146.81 | 388.78 | 463.2
0.36 | 148.54 | 399.36 | 474.14
0.37 | 150.13 | 409.94 | 485.31
0.38 | 151.7 | 420.12 | 496.13
0.39 | 152.88 | 430.27 | 506.74
0.4 | 154.11 | 440.22 | 517.26
0.41 | 155.25 | 449.87 | 527.41
0.42 | 156.65 | 459.36 | 537.6
0.43 | 157.73 | 468.61 | 547.61
0.44 | 158.45 | 477.63 | 557.24
0.45 | 159.51 | 486.38 | 566.54
0.46 | 160.32 | 494.88 | 575.5
0.47 | 161.34 | 502.99 | 584.8
0.48 | 162.24 | 510.97 | 593.6
0.49 | 162.71 | 518.65 | 602
0.5 | 163.47 | 525.93 | 610.3

## Tranconductance (mS-mm)
VGS (V) | VDS = 0.100 V | VDS = 0.500 V | VDS = 0.900 V
-0.75 | -0.00263 | -0.00624 | -0.022
-0.74 | -0.00237 | -0.007135 | -0.0217
-0.73 | -0.00212 | -0.007735 | -0.0219
-0.72 | -0.0021215 | -0.007095 | -0.0203
-0.71 | -0.0021985 | -0.006605 | -0.0178
-0.7 | -0.002144 | -0.00756 | -0.01825
-0.69 | -0.0018955 | -0.007875 | -0.0174
-0.68 | -0.0018185 | -0.00651 | -0.0165
-0.67 | -0.001912 | -0.00634 | -0.0187
-0.66 | -0.0018385 | -0.00577 | -0.01835
-0.65 | -0.0016 | -0.005455 | -0.0175
-0.64 | -0.00171 | -0.00593 | -0.0165
-0.63 | -0.0016855 | -0.00506 | -0.01555
-0.62 | -0.001416 | -0.005405 | -0.014845
-0.61 | -0.0013835 | -0.00628 | -0.01276
-0.6 | -0.0014195 | -0.00504 | -0.014745
-0.59 | -0.0013795 | -0.00443 | -0.015575
-0.58 | -0.0012915 | -0.004815 | -0.01397
-0.57 | -0.001223 | -0.004475 | -0.01343
-0.56 | -0.0011525 | -0.004615 | -0.011725
-0.55 | -0.0010405 | -0.00401 | -0.01285
-0.54 | -0.001046 | -0.003385 | -0.012985
-0.53 | -0.0010125 | -0.003815 | -0.011505
-0.52 | -0.000867 | -0.003705 | -0.01092
-0.51 | -0.0008085 | -0.003395 | -0.0087
-0.5 | -0.0007425 | -0.002825 | -0.00914
-0.49 | -0.000602 | -0.00261 | -0.008815
-0.48 | -0.0004765 | -0.002005 | -0.006255
-0.47 | -0.0003355 | -0.001615 | -0.005225
-0.46 | -0.0001045 | -0.00124 | -0.002475
-0.45 | 7.75e-05 | 0.00028 | 0.00206
-0.44 | 0.000474 | 0.00174 | 0.00684
-0.43 | 0.001026 | 0.003345 | 0.013055
-0.42 | 0.001656 | 0.005615 | 0.020405
-0.41 | 0.0025235 | 0.008885 | 0.030425
-0.4 | 0.003767 | 0.01333 | 0.04829
-0.39 | 0.005437 | 0.019285 | 0.071485
-0.38 | 0.0076515 | 0.02745 | 0.103125
-0.37 | 0.010764 | 0.0388 | 0.147735
-0.36 | 0.017385 | 0.054575 | 0.2065
-0.35 | 0.0237535 | 0.076895 | 0.2883
-0.34 | 0.03028 | 0.106635 | 0.4047
-0.33 | 0.04179 | 0.15377 | 0.56545
-0.32 | 0.05718 | 0.21083 | 0.7903
-0.31 | 0.07878 | 0.28305 | 1.09595
-0.3 | 0.10784 | 0.39085 | 1.50705
-0.29 | 0.16092 | 0.53145 | 2.0868
-0.28 | 0.219695 | 0.736 | 2.8125
-0.27 | 0.2851 | 1.00435 | 3.8555
-0.26 | 0.3849 | 1.40445 | 5.2635
-0.25 | 0.5243 | 1.89965 | 7.048
-0.24 | 0.7164 | 2.524 | 9.58
-0.23 | 0.97335 | 3.4215 | 12.8745
-0.22 | 1.3241 | 4.5735 | 17.0745
-0.21 | 1.79 | 6.1235 | 23.0785
-0.2 | 2.3785 | 8.282 | 30.605
-0.19 | 3.2375 | 11.155 | 39.99
-0.18 | 4.359 | 14.716 | 52.26
-0.17 | 5.77 | 19.327 | 67.005
-0.16 | 7.7405 | 25.515 | 86.415
-0.15 | 10.2895 | 33.375 | 110.065
-0.14 | 13.9825 | 43.125 | 138.04
-0.13 | 18.267 | 55.66 | 166.97
-0.12 | 23.61 | 71.36 | 202.05
-0.11 | 31.035 | 90.17 | 245.3
-0.1 | 40.315 | 114.21 | 289.2
-0.09 | 51.485 | 141.555 | 336.4
-0.08 | 64.945 | 172.15 | 383.1
-0.07 | 81.355 | 207.35 | 430.9
-0.06 | 101.59 | 251.15 | 488.15
-0.05 | 124.255 | 296.45 | 542.75
-0.04 | 148 | 339.8 | 586.85
-0.03 | 177.75 | 391.55 | 641.25
-0.02 | 212.4 | 444.35 | 699.85
-0.01 | 246.7 | 498.65 | 751.05
0 | 279.4 | 552.75 | 793.5
0.01 | 312.8 | 604 | 834
0.02 | 350.25 | 645.4 | 872.5
0.03 | 383.95 | 694.65 | 912.5
0.04 | 412.7 | 742.1 | 955.5
0.05 | 439.5 | 788.5 | 989.5
0.06 | 466.6 | 835.5 | 1025
0.07 | 484.2 | 860 | 1043.5
0.08 | 494.8 | 898.5 | 1070
0.09 | 506 | 933 | 1100
0.1 | 512.55 | 961 | 1117.5
0.11 | 517.5 | 993 | 1138
0.12 | 518 | 1013.5 | 1155.5
0.13 | 516 | 1027 | 1169.5
0.14 | 507.5 | 1049 | 1181
0.15 | 493 | 1077 | 1198
0.16 | 473 | 1089 | 1197.5
0.17 | 452.5 | 1106.5 | 1205
0.18 | 438 | 1110 | 1217
0.19 | 429 | 1115 | 1216.5
0.2 | 418 | 1141.5 | 1234
0.21 | 393.5 | 1147 | 1230
0.22 | 359.5 | 1147.5 | 1222.5
0.23 | 336.5 | 1141.5 | 1226.5
0.24 | 326.5 | 1150.5 | 1223
0.25 | 323 | 1156 | 1219
0.26 | 302 | 1142.5 | 1210
0.27 | 277.5 | 1139 | 1205.5
0.28 | 255.5 | 1137 | 1196.5
0.29 | 227.5 | 1145.5 | 1198
0.3 | 231.5 | 1136.5 | 1185.5
0.31 | 227.5 | 1112.5 | 1167.5
0.32 | 207.5 | 1099.5 | 1165
0.33 | 193 | 1097 | 1155
0.34 | 165 | 1092.5 | 1144
0.35 | 160 | 1072 | 1116
0.36 | 166 | 1058 | 1105.5
0.37 | 158 | 1038 | 1099.5
0.38 | 137.5 | 1016.5 | 1071.5
0.39 | 120.5 | 1005 | 1056.5
0.4 | 118.5 | 980 | 1033.5
0.41 | 127 | 957 | 1017
0.42 | 124 | 937 | 1010
0.43 | 90 | 913.5 | 982
0.44 | 89 | 888.5 | 946.5
0.45 | 93.5 | 862.5 | 913
0.46 | 91.5 | 830.5 | 913
0.47 | 96 | 804.5 | 905
0.48 | 68.5 | 783 | 860
0.49 | 61.5 | 748 | 835
0.5 | 76 | 728 | 830