## IDS-VDS Characteristic (mA-mm)
VGS (V) | VDS = 0.100 V | VDS = 0.500 V | VDS = 0.900 V
-0.75 | 0.0006086 | 0.0025257 | 0.008375
-0.74 | 0.000581 | 0.0024338 | 0.008131
-0.73 | 0.0005516 | 0.002348 | 0.007936
-0.72 | 0.0005282 | 0.0022729 | 0.00772
-0.71 | 0.0005031 | 0.0021899 | 0.007487
-0.7 | 0.00048532 | 0.0021201 | 0.007244
-0.69 | 0.00046428 | 0.0020474 | 0.007029
-0.68 | 0.00043922 | 0.0019662 | 0.006787
-0.67 | 0.0004207 | 0.0018861 | 0.006558
-0.66 | 0.00040175 | 0.0018317 | 0.006398
-0.65 | 0.00038554 | 0.0017613 | 0.006188
-0.64 | 0.00036742 | 0.0016939 | 0.006017
-0.63 | 0.00034996 | 0.0016379 | 0.00579
-0.62 | 0.00033423 | 0.0015686 | 0.00561
-0.61 | 0.00031916 | 0.0015287 | 0.005416
-0.6 | 0.00030326 | 0.0014734 | 0.005255
-0.59 | 0.00028824 | 0.0014169 | 0.005083
-0.58 | 0.00027508 | 0.0013632 | 0.0049599
-0.57 | 0.00026123 | 0.001302 | 0.0047951
-0.56 | 0.0002495 | 0.0012589 | 0.0046244
-0.55 | 0.00023914 | 0.0012235 | 0.0044956
-0.54 | 0.0002275 | 0.0011821 | 0.0043589
-0.53 | 0.00021509 | 0.0011346 | 0.0042251
-0.52 | 0.00020695 | 0.0010969 | 0.0041202
-0.51 | 0.00019799 | 0.001052 | 0.0040119
-0.5 | 0.00018889 | 0.0010215 | 0.0039045
-0.49 | 0.00018246 | 0.0009823 | 0.0037927
-0.48 | 0.00017468 | 0.0009549 | 0.0037038
-0.47 | 0.00017086 | 0.0009368 | 0.0036299
-0.46 | 0.00016722 | 0.0009232 | 0.0035702
-0.45 | 0.00016607 | 0.0009113 | 0.0035403
-0.44 | 0.00016782 | 0.0009148 | 0.0035735
-0.43 | 0.00017413 | 0.0009263 | 0.0036242
-0.42 | 0.00018591 | 0.0009652 | 0.0037265
-0.41 | 0.00020322 | 0.0010231 | 0.003948
-0.4 | 0.00023045 | 0.0011175 | 0.0042946
-0.39 | 0.00027187 | 0.0012573 | 0.0048008
-0.38 | 0.00032969 | 0.0014572 | 0.0055457
-0.37 | 0.00041434 | 0.0017506 | 0.006673
-0.36 | 0.00053018 | 0.0021653 | 0.008235
-0.35 | 0.0007361 | 0.0027537 | 0.010416
-0.34 | 0.0009739 | 0.0035762 | 0.013508
-0.33 | 0.0013024 | 0.0047018 | 0.017905
-0.32 | 0.0017564 | 0.006431 | 0.023978
-0.31 | 0.002379 | 0.008613 | 0.03246
-0.3 | 0.0032407 | 0.011664 | 0.044327
-0.29 | 0.0044255 | 0.015874 | 0.06102
-0.28 | 0.006289 | 0.021672 | 0.08318
-0.27 | 0.008595 | 0.029517 | 0.11396
-0.26 | 0.011677 | 0.040442 | 0.15624
-0.25 | 0.015957 | 0.055261 | 0.21295
-0.24 | 0.021716 | 0.07648 | 0.28862
-0.23 | 0.029636 | 0.10336 | 0.3947
-0.22 | 0.040121 | 0.14038 | 0.5348
-0.21 | 0.054728 | 0.18989 | 0.7249
-0.2 | 0.07565 | 0.2569 | 0.9742
-0.19 | 0.1027 | 0.34751 | 1.3071
-0.18 | 0.13875 | 0.46776 | 1.7513
-0.17 | 0.18699 | 0.6287 | 2.3121
-0.16 | 0.25121 | 0.8406 | 3.0423
-0.15 | 0.33744 | 1.114 | 3.995
-0.14 | 0.45086 | 1.4839 | 5.1834
-0.13 | 0.6038 | 1.9581 | 6.689
-0.12 | 0.8015 | 2.5559 | 8.492
-0.11 | 1.0641 | 3.329 | 10.675
-0.1 | 1.405 | 4.3103 | 13.324
-0.09 | 1.8493 | 5.5556 | 16.394
-0.08 | 2.4131 | 7.079 | 19.95
-0.07 | 3.1112 | 8.896 | 24.014
-0.06 | 4.0045 | 11.15 | 28.597
-0.05 | 5.1217 | 13.827 | 33.781
-0.04 | 6.432 | 16.973 | 39.375
-0.03 | 8.042 | 20.604 | 45.521
-0.02 | 9.983 | 24.65 | 52.197
-0.01 | 12.242 | 29.401 | 59.44
0 | 14.867 | 34.65 | 67.22
0.01 | 17.837 | 40.394 | 75.39
0.02 | 21.071 | 46.518 | 83.71
0.03 | 24.785 | 53.358 | 92.84
0.04 | 28.746 | 60.45 | 102.2
0.05 | 33.022 | 68.14 | 111.88
0.06 | 37.568 | 76.28 | 121.79
0.07 | 42.307 | 84.79 | 132.16
0.08 | 47.24 | 93.61 | 142.78
0.09 | 52.291 | 102.64 | 153.72
0.1 | 57.37 | 112.17 | 164.85
0.11 | 62.53 | 121.9 | 175.99
0.12 | 67.81 | 132.08 | 187.63
0.13 | 72.99 | 142.32 | 199.29
0.14 | 78.17 | 152.72 | 210.95
0.15 | 83.11 | 163.34 | 222.97
0.16 | 87.97 | 174.3 | 234.86
0.17 | 92.56 | 185.21 | 247.08
0.18 | 97.11 | 196.27 | 259.1
0.19 | 101.54 | 207.57 | 271.29
0.2 | 105.77 | 218.79 | 283.49
0.21 | 109.75 | 230.29 | 295.85
0.22 | 113.36 | 241.83 | 308.2
0.23 | 116.99 | 253.13 | 320.45
0.24 | 120.42 | 264.73 | 332.74
0.25 | 123.78 | 276.36 | 344.88
0.26 | 126.85 | 287.84 | 357.13
0.27 | 129.7 | 299.44 | 369.27
0.28 | 132.33 | 310.72 | 381.4
0.29 | 134.76 | 322.07 | 393.45
0.3 | 137.12 | 333.61 | 405.32
0.31 | 139.56 | 344.94 | 417.2
0.32 | 141.58 | 356 | 428.86
0.33 | 143.73 | 367.1 | 440.56
0.34 | 145.3 | 378.09 | 452.11
0.35 | 146.97 | 388.95 | 463.31
0.36 | 148.85 | 399.62 | 474.54
0.37 | 150.47 | 410.06 | 485.7
0.38 | 151.66 | 420.48 | 496.55
0.39 | 153 | 430.62 | 507.13
0.4 | 154.36 | 440.66 | 517.7
0.41 | 155.68 | 450.37 | 528.06
0.42 | 157.01 | 459.9 | 538.32
0.43 | 157.71 | 469.28 | 548.33
0.44 | 158.72 | 478.31 | 557.79
0.45 | 159.95 | 487.11 | 567.42
0.46 | 160.72 | 495.64 | 576.6
0.47 | 161.62 | 503.88 | 585.8
0.48 | 162.26 | 511.9 | 594.3
0.49 | 163.15 | 519.66 | 603.1
0.5 | 164.11 | 526.96 | 611.5

## Tranconductance (mS-mm)
VGS (V) | VDS = 0.100 V | VDS = 0.500 V | VDS = 0.900 V
-0.75 | -0.00276 | -0.00919 | -0.0244
-0.74 | -0.00285 | -0.008885 | -0.02195
-0.73 | -0.00264 | -0.008045 | -0.02055
-0.72 | -0.002425 | -0.007905 | -0.02245
-0.71 | -0.002144 | -0.00764 | -0.0238
-0.7 | -0.001941 | -0.007125 | -0.0229
-0.69 | -0.002305 | -0.007695 | -0.02285
-0.68 | -0.002179 | -0.008065 | -0.02355
-0.67 | -0.0018735 | -0.006725 | -0.01945
-0.66 | -0.001758 | -0.00624 | -0.0185
-0.65 | -0.0017165 | -0.00689 | -0.01905
-0.64 | -0.001779 | -0.00617 | -0.0199
-0.63 | -0.0016595 | -0.006265 | -0.02035
-0.62 | -0.00154 | -0.00546 | -0.0187
-0.61 | -0.0015485 | -0.00476 | -0.01775
-0.6 | -0.001546 | -0.00559 | -0.01665
-0.59 | -0.001409 | -0.00551 | -0.014755
-0.58 | -0.0013505 | -0.005745 | -0.014395
-0.57 | -0.001279 | -0.005215 | -0.016775
-0.56 | -0.0011045 | -0.003925 | -0.014975
-0.55 | -0.0011 | -0.00384 | -0.013275
-0.54 | -0.0012025 | -0.004445 | -0.013525
-0.53 | -0.0010275 | -0.00426 | -0.011935
-0.52 | -0.000855 | -0.00413 | -0.01066
-0.51 | -0.000903 | -0.00377 | -0.010785
-0.5 | -0.0007765 | -0.003485 | -0.01096
-0.49 | -0.0007105 | -0.00333 | -0.010035
-0.48 | -0.00058 | -0.002275 | -0.00814
-0.47 | -0.000373 | -0.001585 | -0.00668
-0.46 | -0.0002395 | -0.001275 | -0.00448
-0.45 | 3e-05 | -0.00042 | 0.000165
-0.44 | 0.000403 | 0.00075 | 0.004195
-0.43 | 0.0009045 | 0.00252 | 0.00765
-0.42 | 0.0014545 | 0.00484 | 0.01619
-0.41 | 0.002227 | 0.007615 | 0.028405
-0.4 | 0.0034325 | 0.01171 | 0.04264
-0.39 | 0.004962 | 0.016985 | 0.062555
-0.38 | 0.0071235 | 0.024665 | 0.09361
-0.37 | 0.0100245 | 0.035405 | 0.134465
-0.36 | 0.016088 | 0.050155 | 0.18715
-0.35 | 0.022186 | 0.070545 | 0.26365
-0.34 | 0.028315 | 0.097405 | 0.37445
-0.33 | 0.039125 | 0.14274 | 0.5235
-0.32 | 0.05383 | 0.19556 | 0.72775
-0.31 | 0.074215 | 0.26165 | 1.01745
-0.3 | 0.102325 | 0.36305 | 1.428
-0.29 | 0.152415 | 0.5004 | 1.94265
-0.28 | 0.208475 | 0.68215 | 2.647
-0.27 | 0.2694 | 0.9385 | 3.653
-0.26 | 0.3681 | 1.2872 | 4.9495
-0.25 | 0.50195 | 1.8019 | 6.619
-0.24 | 0.68395 | 2.40495 | 9.0875
-0.23 | 0.92025 | 3.195 | 12.309
-0.22 | 1.2546 | 4.3265 | 16.51
-0.21 | 1.77645 | 5.826 | 21.97
-0.2 | 2.3986 | 7.881 | 29.11
-0.19 | 3.155 | 10.543 | 38.855
-0.18 | 4.2145 | 14.0595 | 50.25
-0.17 | 5.623 | 18.642 | 64.55
-0.16 | 7.5225 | 24.265 | 84.145
-0.15 | 9.9825 | 32.165 | 107.055
-0.14 | 13.318 | 42.205 | 134.7
-0.13 | 17.532 | 53.6 | 165.43
-0.12 | 23.015 | 68.545 | 199.3
-0.11 | 30.175 | 87.72 | 241.6
-0.1 | 39.26 | 111.33 | 285.95
-0.09 | 50.405 | 138.435 | 331.3
-0.08 | 63.095 | 167.02 | 381
-0.07 | 79.57 | 203.55 | 432.35
-0.06 | 100.525 | 246.55 | 488.35
-0.05 | 121.375 | 291.15 | 538.9
-0.04 | 146.015 | 338.85 | 587
-0.03 | 177.55 | 383.85 | 641.1
-0.02 | 210 | 439.85 | 695.95
-0.01 | 244.2 | 500 | 751.15
0 | 279.75 | 549.65 | 797.5
0.01 | 310.2 | 593.4 | 824.5
0.02 | 347.4 | 648.2 | 872.5
0.03 | 383.75 | 696.6 | 924.5
0.04 | 411.85 | 739.1 | 952
0.05 | 441.1 | 791.5 | 979.5
0.06 | 464.25 | 832.5 | 1014
0.07 | 483.6 | 866.5 | 1049.5
0.08 | 499.2 | 892.5 | 1078
0.09 | 506.5 | 928 | 1103.5
0.1 | 511.95 | 963 | 1113.5
0.11 | 522 | 995.5 | 1139
0.12 | 523 | 1021 | 1165
0.13 | 518 | 1032 | 1166
0.14 | 506 | 1051 | 1184
0.15 | 490 | 1079 | 1195.5
0.16 | 472.5 | 1093.5 | 1205.5
0.17 | 457 | 1098.5 | 1212
0.18 | 449 | 1118 | 1210.5
0.19 | 433 | 1126 | 1219.5
0.2 | 410.5 | 1136 | 1228
0.21 | 379.5 | 1152 | 1235.5
0.22 | 362 | 1142 | 1230
0.23 | 353 | 1145 | 1227
0.24 | 339.5 | 1161.5 | 1221.5
0.25 | 321.5 | 1155.5 | 1219.5
0.26 | 296 | 1154 | 1219.5
0.27 | 274 | 1144 | 1213.5
0.28 | 253 | 1131.5 | 1209
0.29 | 239.5 | 1144.5 | 1196
0.3 | 240 | 1143.5 | 1187.5
0.31 | 223 | 1119.5 | 1177
0.32 | 208.5 | 1108 | 1168
0.33 | 186 | 1104.5 | 1162.5
0.34 | 162 | 1092.5 | 1137.5
0.35 | 177.5 | 1076.5 | 1121.5
0.36 | 175 | 1055.5 | 1119.5
0.37 | 140.5 | 1043 | 1100.5
0.38 | 126.5 | 1028 | 1071.5
0.39 | 135 | 1009 | 1057.5
0.4 | 134 | 987.5 | 1046.5
0.41 | 132.5 | 962 | 1031
0.42 | 101.5 | 945.5 | 1013.5
0.43 | 85.5 | 920.5 | 973.5
0.44 | 112 | 891.5 | 954.5
0.45 | 100 | 866.5 | 940.5
0.46 | 83.5 | 838.5 | 919
0.47 | 77 | 813 | 885
0.48 | 76.5 | 789 | 865
0.49 | 92.5 | 753 | 860
0.5 | 96 | 730 | 840