## IDS-VDS Characteristic (mA-mm)
VGS (V) | VDS = 0.100 V | VDS = 0.500 V | VDS = 0.900 V
-0.75 | 0.0006481 | 0.0027371 | 0.009138
-0.74 | 0.0006204 | 0.0026345 | 0.008897
-0.73 | 0.0005902 | 0.0025347 | 0.008596
-0.72 | 0.0005626 | 0.0024661 | 0.008357
-0.71 | 0.0005395 | 0.0023567 | 0.008117
-0.7 | 0.0005121 | 0.0022685 | 0.007844
-0.69 | 0.00048862 | 0.0022009 | 0.007605
-0.68 | 0.00046839 | 0.002127 | 0.007412
-0.67 | 0.00044662 | 0.0020495 | 0.007173
-0.66 | 0.0004288 | 0.001975 | 0.006981
-0.65 | 0.00040802 | 0.0018996 | 0.006771
-0.64 | 0.00038704 | 0.0018361 | 0.006563
-0.63 | 0.0003708 | 0.0017675 | 0.006339
-0.62 | 0.00035423 | 0.0017048 | 0.006126
-0.61 | 0.00033786 | 0.0016417 | 0.005948
-0.6 | 0.00032108 | 0.0015778 | 0.005757
-0.59 | 0.00030481 | 0.0015255 | 0.005572
-0.58 | 0.00028945 | 0.0014712 | 0.005393
-0.57 | 0.00027572 | 0.0014066 | 0.005243
-0.56 | 0.00026499 | 0.0013576 | 0.005092
-0.55 | 0.00025335 | 0.0013032 | 0.0049564
-0.54 | 0.00024004 | 0.0012606 | 0.0047723
-0.53 | 0.00022735 | 0.0012108 | 0.0046347
-0.52 | 0.00021744 | 0.0011677 | 0.004484
-0.51 | 0.00020793 | 0.0011224 | 0.0043586
-0.5 | 0.00019733 | 0.0010814 | 0.0041984
-0.49 | 0.000189 | 0.0010475 | 0.0041277
-0.48 | 0.00018191 | 0.0010195 | 0.0040041
-0.47 | 0.00017697 | 0.0009989 | 0.0039463
-0.46 | 0.00017488 | 0.0009753 | 0.0038626
-0.45 | 0.00017237 | 0.0009605 | 0.0038098
-0.44 | 0.0001737 | 0.000964 | 0.0038332
-0.43 | 0.00017928 | 0.000975 | 0.0038664
-0.42 | 0.00018933 | 0.0009992 | 0.003946
-0.41 | 0.00020528 | 0.0010494 | 0.0041469
-0.4 | 0.00023147 | 0.0011377 | 0.0044376
-0.39 | 0.00027033 | 0.0012725 | 0.0049135
-0.38 | 0.00032644 | 0.0014674 | 0.0056153
-0.37 | 0.00040508 | 0.0017532 | 0.006688
-0.36 | 0.00051901 | 0.0021398 | 0.008117
-0.35 | 0.0007162 | 0.0027005 | 0.010216
-0.34 | 0.000951 | 0.0034863 | 0.013145
-0.33 | 0.001265 | 0.0045889 | 0.017264
-0.32 | 0.0017095 | 0.006219 | 0.023123
-0.31 | 0.0023061 | 0.008357 | 0.031185
-0.3 | 0.0031445 | 0.011277 | 0.042576
-0.29 | 0.0042979 | 0.015335 | 0.05852
-0.28 | 0.00612 | 0.020912 | 0.07916
-0.27 | 0.008323 | 0.02858 | 0.10915
-0.26 | 0.011358 | 0.039098 | 0.14933
-0.25 | 0.015479 | 0.053238 | 0.20416
-0.24 | 0.021095 | 0.0738 | 0.27982
-0.23 | 0.028848 | 0.10053 | 0.37997
-0.22 | 0.03928 | 0.1362 | 0.51635
-0.21 | 0.053449 | 0.1843 | 0.6977
-0.2 | 0.07426 | 0.25014 | 0.9428
-0.19 | 0.10031 | 0.33805 | 1.2622
-0.18 | 0.13624 | 0.45577 | 1.6946
-0.17 | 0.18362 | 0.6127 | 2.2338
-0.16 | 0.24645 | 0.8192 | 2.9585
-0.15 | 0.33173 | 1.0894 | 3.8756
-0.14 | 0.44587 | 1.4432 | 5.0493
-0.13 | 0.5953 | 1.9056 | 6.503
-0.12 | 0.794 | 2.4973 | 8.29
-0.11 | 1.0529 | 3.2571 | 10.422
-0.1 | 1.3904 | 4.2375 | 12.984
-0.09 | 1.8258 | 5.4383 | 16.065
-0.08 | 2.3897 | 6.942 | 19.549
-0.07 | 3.0988 | 8.773 | 23.518
-0.06 | 3.9829 | 10.977 | 28.098
-0.05 | 5.0953 | 13.657 | 33.193
-0.04 | 6.393 | 16.717 | 38.691
-0.03 | 8.01 | 20.356 | 44.855
-0.02 | 9.931 | 24.435 | 51.509
-0.01 | 12.191 | 29.072 | 58.7
0 | 14.766 | 34.243 | 66.38
0.01 | 17.754 | 39.968 | 74.49
0.02 | 21.05 | 46.097 | 82.83
0.03 | 24.733 | 52.916 | 91.94
0.04 | 28.717 | 60.07 | 101.22
0.05 | 32.946 | 67.7 | 110.88
0.06 | 37.491 | 75.74 | 120.97
0.07 | 42.256 | 84.26 | 131.12
0.08 | 47.182 | 93.04 | 141.78
0.09 | 52.251 | 102.16 | 152.57
0.1 | 57.28 | 111.62 | 163.63
0.11 | 62.48 | 121.44 | 174.91
0.12 | 67.8 | 131.38 | 186.43
0.13 | 72.99 | 141.68 | 198.01
0.14 | 78.04 | 152.08 | 209.73
0.15 | 82.94 | 162.73 | 221.6
0.16 | 87.77 | 173.65 | 233.56
0.17 | 92.57 | 184.51 | 245.66
0.18 | 97.15 | 195.61 | 257.82
0.19 | 101.48 | 206.77 | 270
0.2 | 105.53 | 218.13 | 282.29
0.21 | 109.54 | 229.52 | 294.39
0.22 | 113.28 | 240.99 | 306.75
0.23 | 116.92 | 252.45 | 319.09
0.24 | 120.37 | 263.98 | 331.31
0.25 | 123.66 | 275.72 | 343.71
0.26 | 126.63 | 286.92 | 355.65
0.27 | 129.35 | 298.46 | 367.83
0.28 | 132.06 | 309.96 | 379.96
0.29 | 134.6 | 321.32 | 391.91
0.3 | 136.99 | 332.77 | 403.83
0.31 | 139.47 | 343.99 | 415.73
0.32 | 141.26 | 355.16 | 427.42
0.33 | 143.19 | 366.29 | 439
0.34 | 145.21 | 377.26 | 450.53
0.35 | 146.97 | 388.01 | 461.67
0.36 | 148.66 | 398.69 | 473.02
0.37 | 150.05 | 409.26 | 484.15
0.38 | 151.4 | 419.64 | 495.01
0.39 | 152.84 | 429.82 | 505.82
0.4 | 154.45 | 439.62 | 516.16
0.41 | 155.37 | 449.48 | 526.57
0.42 | 156.42 | 459.08 | 536.83
0.43 | 157.47 | 468.36 | 546.74
0.44 | 158.52 | 477.55 | 556.43
0.45 | 159.86 | 486.24 | 565.99
0.46 | 160.44 | 494.84 | 575.2
0.47 | 161.18 | 503.12 | 584.4
0.48 | 162.2 | 511.17 | 593
0.49 | 162.99 | 518.81 | 601.6
0.5 | 163.65 | 526.21 | 610

## Tranconductance (mS-mm)
VGS (V) | VDS = 0.100 V | VDS = 0.500 V | VDS = 0.900 V
-0.75 | -0.00277 | -0.01026 | -0.0241
-0.74 | -0.002895 | -0.01012 | -0.0271
-0.73 | -0.00289 | -0.00842 | -0.027
-0.72 | -0.002535 | -0.0089 | -0.02395
-0.71 | -0.002525 | -0.00988 | -0.02565
-0.7 | -0.002544 | -0.00779 | -0.0256
-0.69 | -0.0021855 | -0.007075 | -0.0216
-0.68 | -0.0021 | -0.00757 | -0.0216
-0.67 | -0.0019795 | -0.0076 | -0.02155
-0.66 | -0.00193 | -0.007495 | -0.0201
-0.65 | -0.002088 | -0.006945 | -0.0209
-0.64 | -0.001861 | -0.006605 | -0.0216
-0.63 | -0.0016405 | -0.006565 | -0.02185
-0.62 | -0.001647 | -0.00629 | -0.01955
-0.61 | -0.0016575 | -0.00635 | -0.01845
-0.6 | -0.0016525 | -0.00581 | -0.0188
-0.59 | -0.0015815 | -0.00533 | -0.0182
-0.58 | -0.0014545 | -0.005945 | -0.01645
-0.57 | -0.001223 | -0.00568 | -0.01505
-0.56 | -0.0011185 | -0.00517 | -0.01433
-0.55 | -0.0012475 | -0.00485 | -0.015985
-0.54 | -0.0013 | -0.00462 | -0.016085
-0.53 | -0.00113 | -0.004645 | -0.014415
-0.52 | -0.000971 | -0.00442 | -0.013805
-0.51 | -0.0010055 | -0.004315 | -0.01428
-0.5 | -0.0009465 | -0.003745 | -0.011545
-0.49 | -0.000771 | -0.003095 | -0.009715
-0.48 | -0.0006015 | -0.00243 | -0.00907
-0.47 | -0.0003515 | -0.00221 | -0.007075
-0.46 | -0.00023 | -0.00192 | -0.006825
-0.45 | -5.9e-05 | -0.000565 | -0.00147
-0.44 | 0.0003455 | 0.000725 | 0.00283
-0.43 | 0.0007815 | 0.00176 | 0.00564
-0.42 | 0.0013 | 0.00372 | 0.014025
-0.41 | 0.002107 | 0.006925 | 0.02458
-0.4 | 0.0032525 | 0.011155 | 0.03833
-0.39 | 0.0047485 | 0.016485 | 0.058885
-0.38 | 0.0067375 | 0.024035 | 0.088725
-0.37 | 0.0096285 | 0.03362 | 0.125085
-0.36 | 0.015556 | 0.047365 | 0.1764
-0.35 | 0.0215995 | 0.067325 | 0.2514
-0.34 | 0.02744 | 0.09442 | 0.3524
-0.33 | 0.037925 | 0.136635 | 0.4989
-0.32 | 0.052055 | 0.188405 | 0.69605
-0.31 | 0.07175 | 0.2529 | 0.97265
-0.3 | 0.09959 | 0.3489 | 1.36675
-0.29 | 0.148775 | 0.48175 | 1.8292
-0.28 | 0.201255 | 0.66225 | 2.5315
-0.27 | 0.2619 | 0.9093 | 3.5085
-0.26 | 0.3578 | 1.2329 | 4.7505
-0.25 | 0.48685 | 1.7351 | 6.5245
-0.24 | 0.66845 | 2.3646 | 8.7905
-0.23 | 0.90925 | 3.12 | 11.8265
-0.22 | 1.23005 | 4.1885 | 15.8865
-0.21 | 1.749 | 5.697 | 21.3225
-0.2 | 2.34305 | 7.6875 | 28.225
-0.19 | 3.099 | 10.2815 | 37.59
-0.18 | 4.1655 | 13.7325 | 48.58
-0.17 | 5.5105 | 18.1715 | 63.195
-0.16 | 7.4055 | 23.835 | 82.09
-0.15 | 9.971 | 31.2 | 104.54
-0.14 | 13.1785 | 40.81 | 131.37
-0.13 | 17.4065 | 52.705 | 162.035
-0.12 | 22.88 | 67.575 | 195.95
-0.11 | 29.82 | 87.01 | 234.7
-0.1 | 38.645 | 109.06 | 282.15
-0.09 | 49.965 | 135.225 | 328.25
-0.08 | 63.65 | 166.735 | 372.65
-0.07 | 79.66 | 201.75 | 427.45
-0.06 | 99.825 | 244.2 | 483.75
-0.05 | 120.505 | 287 | 529.65
-0.04 | 145.735 | 334.95 | 583.1
-0.03 | 176.9 | 385.9 | 640.9
-0.02 | 209.05 | 435.8 | 692.25
-0.01 | 241.75 | 490.4 | 743.55
0 | 278.15 | 544.8 | 789.5
0.01 | 314.2 | 592.7 | 822.5
0.02 | 348.95 | 647.4 | 872.5
0.03 | 383.35 | 698.65 | 919.5
0.04 | 410.65 | 739.2 | 947
0.05 | 438.7 | 783.5 | 987.5
0.06 | 465.5 | 828 | 1012
0.07 | 484.55 | 865 | 1040.5
0.08 | 499.75 | 895 | 1072.5
0.09 | 504.9 | 929 | 1092.5
0.1 | 511.45 | 964 | 1117
0.11 | 526 | 988 | 1140
0.12 | 525.5 | 1012 | 1155
0.13 | 512 | 1035 | 1165
0.14 | 497.5 | 1052.5 | 1179.5
0.15 | 486.5 | 1078.5 | 1191.5
0.16 | 481.5 | 1089 | 1203
0.17 | 469 | 1098 | 1213
0.18 | 445.5 | 1113 | 1217
0.19 | 419 | 1126 | 1223.5
0.2 | 403 | 1137.5 | 1219.5
0.21 | 387.5 | 1143 | 1223
0.22 | 369 | 1146.5 | 1235
0.23 | 354.5 | 1149.5 | 1228
0.24 | 337 | 1163.5 | 1231
0.25 | 313 | 1147 | 1217
0.26 | 284.5 | 1137 | 1206
0.27 | 271.5 | 1152 | 1215.5
0.28 | 262.5 | 1143 | 1204
0.29 | 246.5 | 1140.5 | 1193.5
0.3 | 243.5 | 1133.5 | 1191
0.31 | 213.5 | 1119.5 | 1179.5
0.32 | 186 | 1115 | 1163.5
0.33 | 197.5 | 1105 | 1155.5
0.34 | 189 | 1086 | 1133.5
0.35 | 172.5 | 1071.5 | 1124.5
0.36 | 154 | 1062.5 | 1124
0.37 | 137 | 1047.5 | 1099.5
0.38 | 139.5 | 1028 | 1083.5
0.39 | 152.5 | 999 | 1057.5
0.4 | 126.5 | 983 | 1037.5
0.41 | 98.5 | 973 | 1033.5
0.42 | 105 | 944 | 1008.5
0.43 | 105 | 923.5 | 980
0.44 | 119.5 | 894 | 962.5
0.45 | 96 | 864.5 | 938.5
0.46 | 66 | 844 | 920.5
0.47 | 88 | 816.5 | 890
0.48 | 90.5 | 784.5 | 860
0.49 | 72.5 | 752 | 850
0.5 | 66 | 740 | 840