## IDS-VDS Characteristic (mA-mm)
VGS (V) | VDS = 0.100 V | VDS = 0.500 V | VDS = 0.900 V
-0.75 | 0.0006341 | 0.0026956 | 0.008863
-0.74 | 0.0006017 | 0.0025706 | 0.008585
-0.73 | 0.0005786 | 0.002501 | 0.008336
-0.72 | 0.0005556 | 0.0024073 | 0.008094
-0.71 | 0.0005362 | 0.0023169 | 0.007852
-0.7 | 0.0005057 | 0.0022294 | 0.00761
-0.69 | 0.00048667 | 0.0021451 | 0.007409
-0.68 | 0.00046645 | 0.0020803 | 0.007159
-0.67 | 0.00044425 | 0.0020061 | 0.006946
-0.66 | 0.00042567 | 0.0019344 | 0.006739
-0.65 | 0.00040418 | 0.0018504 | 0.006527
-0.64 | 0.0003819 | 0.0017875 | 0.006324
-0.63 | 0.00036633 | 0.0017244 | 0.006106
-0.62 | 0.00035143 | 0.0016677 | 0.005942
-0.61 | 0.00033453 | 0.0015956 | 0.005765
-0.6 | 0.00031839 | 0.0015433 | 0.005586
-0.59 | 0.00030187 | 0.0014857 | 0.005374
-0.58 | 0.00028904 | 0.0014297 | 0.005244
-0.57 | 0.00027498 | 0.0013772 | 0.005092
-0.56 | 0.00026108 | 0.0013184 | 0.004908
-0.55 | 0.00024882 | 0.0012729 | 0.0047368
-0.54 | 0.00023921 | 0.001237 | 0.0046431
-0.53 | 0.00022515 | 0.0011854 | 0.0045109
-0.52 | 0.00021437 | 0.0011449 | 0.0043317
-0.51 | 0.00020745 | 0.0010971 | 0.0042115
-0.5 | 0.00019874 | 0.0010586 | 0.0040982
-0.49 | 0.00019012 | 0.0010254 | 0.0039896
-0.48 | 0.00018244 | 0.0009941 | 0.0038933
-0.47 | 0.0001774 | 0.0009718 | 0.003811
-0.46 | 0.00017405 | 0.000956 | 0.0037533
-0.45 | 0.00017146 | 0.0009395 | 0.003703
-0.44 | 0.00017273 | 0.0009355 | 0.0036957
-0.43 | 0.00017726 | 0.0009481 | 0.003716
-0.42 | 0.00018707 | 0.0009758 | 0.0038233
-0.41 | 0.0002043 | 0.0010282 | 0.0040195
-0.4 | 0.00022818 | 0.0011115 | 0.0043189
-0.39 | 0.00026526 | 0.0012436 | 0.0047579
-0.38 | 0.00031984 | 0.0014313 | 0.0054404
-0.37 | 0.0003962 | 0.0017095 | 0.006512
-0.36 | 0.00050551 | 0.0020847 | 0.007908
-0.35 | 0.0006956 | 0.0026271 | 0.009964
-0.34 | 0.0009203 | 0.003396 | 0.012811
-0.33 | 0.001228 | 0.0044476 | 0.016833
-0.32 | 0.0016523 | 0.006054 | 0.022478
-0.31 | 0.0022297 | 0.008096 | 0.030358
-0.3 | 0.0030537 | 0.010943 | 0.041487
-0.29 | 0.004153 | 0.014787 | 0.056525
-0.28 | 0.0056856 | 0.020268 | 0.07772
-0.27 | 0.008073 | 0.027735 | 0.10566
-0.26 | 0.011077 | 0.037881 | 0.14534
-0.25 | 0.015063 | 0.051602 | 0.19885
-0.24 | 0.020565 | 0.07184 | 0.26994
-0.23 | 0.027959 | 0.09741 | 0.37081
-0.22 | 0.038121 | 0.1324 | 0.49969
-0.21 | 0.051744 | 0.17964 | 0.6799
-0.2 | 0.07171 | 0.24311 | 0.9156
-0.19 | 0.09759 | 0.32931 | 1.2299
-0.18 | 0.13237 | 0.44252 | 1.6433
-0.17 | 0.17819 | 0.5972 | 2.1884
-0.16 | 0.24029 | 0.7994 | 2.8732
-0.15 | 0.32085 | 1.0593 | 3.7673
-0.14 | 0.43255 | 1.4104 | 4.8977
-0.13 | 0.5778 | 1.8579 | 6.353
-0.12 | 0.7702 | 2.4391 | 8.057
-0.11 | 1.0214 | 3.1803 | 10.179
-0.1 | 1.3512 | 4.1063 | 12.722
-0.09 | 1.7753 | 5.2985 | 15.732
-0.08 | 2.3193 | 6.768 | 19.217
-0.07 | 3.0081 | 8.559 | 23.085
-0.06 | 3.8684 | 10.698 | 27.565
-0.05 | 4.9643 | 13.29 | 32.623
-0.04 | 6.225 | 16.363 | 38.149
-0.03 | 7.82 | 19.881 | 44.234
-0.02 | 9.713 | 23.928 | 50.792
-0.01 | 11.93 | 28.451 | 57.91
0 | 14.48 | 33.672 | 65.66
0.01 | 17.408 | 39.271 | 73.7
0.02 | 20.643 | 45.463 | 82.08
0.03 | 24.297 | 52.154 | 91.07
0.04 | 28.27 | 59.28 | 100.35
0.05 | 32.484 | 66.77 | 109.96
0.06 | 36.989 | 74.82 | 120.05
0.07 | 41.755 | 83.39 | 130.34
0.08 | 46.688 | 92.16 | 140.84
0.09 | 51.751 | 101.38 | 151.7
0.1 | 56.929 | 110.6 | 162.73
0.11 | 61.95 | 120.38 | 174.01
0.12 | 67.31 | 130.53 | 185.69
0.13 | 72.54 | 140.74 | 197.14
0.14 | 77.54 | 151.2 | 208.97
0.15 | 82.5 | 161.75 | 220.83
0.16 | 87.5 | 172.8 | 232.92
0.17 | 92.16 | 183.7 | 245.06
0.18 | 96.89 | 194.8 | 257.08
0.19 | 101.33 | 205.95 | 269.4
0.2 | 105.43 | 217.43 | 281.68
0.21 | 109.41 | 228.91 | 294
0.22 | 113.16 | 240.37 | 306.22
0.23 | 116.83 | 251.88 | 318.55
0.24 | 120.41 | 263.23 | 330.84
0.25 | 123.79 | 275 | 343.22
0.26 | 126.83 | 286.58 | 355.51
0.27 | 129.49 | 298.05 | 367.37
0.28 | 132.13 | 309.62 | 379.61
0.29 | 134.73 | 320.94 | 391.72
0.3 | 137.43 | 332.48 | 403.83
0.31 | 139.68 | 343.8 | 415.72
0.32 | 141.78 | 355.06 | 427.33
0.33 | 143.57 | 366.17 | 439.16
0.34 | 145.3 | 377.1 | 450.6
0.35 | 147.53 | 388.02 | 462.08
0.36 | 149.15 | 398.81 | 473.12
0.37 | 150.44 | 409.5 | 484.33
0.38 | 151.86 | 419.74 | 495.29
0.39 | 153.32 | 430.02 | 506.06
0.4 | 154.89 | 439.98 | 516.7
0.41 | 156.07 | 449.89 | 526.91
0.42 | 156.88 | 459.6 | 537.32
0.43 | 157.93 | 468.78 | 547.28
0.44 | 159.39 | 477.99 | 557.07
0.45 | 160.32 | 486.8 | 566.7
0.46 | 161.21 | 495.55 | 575.7
0.47 | 161.83 | 503.82 | 585
0.48 | 162.51 | 511.79 | 594
0.49 | 163.89 | 519.56 | 602.6
0.5 | 164.31 | 527.16 | 610.8

## Tranconductance (mS-mm)
VGS (V) | VDS = 0.100 V | VDS = 0.500 V | VDS = 0.900 V
-0.75 | -0.00324 | -0.0125 | -0.0278
-0.74 | -0.002775 | -0.00973 | -0.02635
-0.73 | -0.002305 | -0.008165 | -0.02455
-0.72 | -0.00212 | -0.009205 | -0.0242
-0.71 | -0.002495 | -0.008895 | -0.0242
-0.7 | -0.0024765 | -0.00859 | -0.02215
-0.69 | -0.0019625 | -0.007455 | -0.02255
-0.68 | -0.002121 | -0.00695 | -0.02315
-0.67 | -0.002039 | -0.007295 | -0.021
-0.66 | -0.0020035 | -0.007785 | -0.02095
-0.65 | -0.0021885 | -0.007345 | -0.02075
-0.64 | -0.0018925 | -0.0063 | -0.02105
-0.63 | -0.0015235 | -0.00599 | -0.0191
-0.62 | -0.00159 | -0.00644 | -0.01705
-0.61 | -0.001652 | -0.00622 | -0.0178
-0.6 | -0.001633 | -0.005495 | -0.01955
-0.59 | -0.0014675 | -0.00568 | -0.0171
-0.58 | -0.0013445 | -0.005425 | -0.0141
-0.57 | -0.001398 | -0.005565 | -0.0168
-0.56 | -0.001308 | -0.005215 | -0.01776
-0.55 | -0.0010935 | -0.00407 | -0.013245
-0.54 | -0.0011835 | -0.004375 | -0.011295
-0.53 | -0.001242 | -0.004605 | -0.01557
-0.52 | -0.000885 | -0.004415 | -0.01497
-0.51 | -0.0007815 | -0.004315 | -0.011675
-0.5 | -0.0008665 | -0.003585 | -0.011095
-0.49 | -0.000815 | -0.003225 | -0.010245
-0.48 | -0.000636 | -0.00268 | -0.00893
-0.47 | -0.0004195 | -0.001905 | -0.007
-0.46 | -0.000297 | -0.001615 | -0.0054
-0.45 | -6.6e-05 | -0.001025 | -0.00288
-0.44 | 0.00029 | 0.00043 | 0.00065
-0.43 | 0.000717 | 0.002015 | 0.00638
-0.42 | 0.001352 | 0.004005 | 0.015175
-0.41 | 0.0020555 | 0.006785 | 0.02478
-0.4 | 0.003048 | 0.01077 | 0.03692
-0.39 | 0.004583 | 0.01599 | 0.056075
-0.38 | 0.006547 | 0.023295 | 0.087705
-0.37 | 0.0092835 | 0.03267 | 0.12338
-0.36 | 0.01497 | 0.04588 | 0.1726
-0.35 | 0.0207395 | 0.065565 | 0.24515
-0.34 | 0.02662 | 0.091025 | 0.34345
-0.33 | 0.0366 | 0.1329 | 0.48335
-0.32 | 0.050085 | 0.18242 | 0.67625
-0.31 | 0.07007 | 0.24445 | 0.95045
-0.3 | 0.096165 | 0.33455 | 1.30835
-0.29 | 0.131595 | 0.46625 | 1.81165
-0.28 | 0.196 | 0.6474 | 2.45675
-0.27 | 0.26957 | 0.88065 | 3.381
-0.26 | 0.3495 | 1.19335 | 4.6595
-0.25 | 0.4744 | 1.69795 | 6.23
-0.24 | 0.6448 | 2.2904 | 8.598
-0.23 | 0.8778 | 3.028 | 11.4875
-0.22 | 1.18925 | 4.1115 | 15.4545
-0.21 | 1.67945 | 5.5355 | 20.7955
-0.2 | 2.2923 | 7.4835 | 27.5
-0.19 | 3.033 | 9.9705 | 36.385
-0.18 | 4.03 | 13.3945 | 47.925
-0.17 | 5.396 | 17.844 | 61.495
-0.16 | 7.133 | 23.105 | 78.945
-0.15 | 9.613 | 30.55 | 101.225
-0.14 | 12.8475 | 39.93 | 129.285
-0.13 | 16.8825 | 51.435 | 157.965
-0.12 | 22.18 | 66.12 | 191.3
-0.11 | 29.05 | 83.36 | 233.25
-0.1 | 37.695 | 105.91 | 277.65
-0.09 | 48.405 | 133.085 | 324.75
-0.08 | 61.64 | 163.025 | 367.65
-0.07 | 77.455 | 196.5 | 417.4
-0.06 | 97.81 | 236.55 | 476.9
-0.05 | 117.83 | 283.25 | 529.2
-0.04 | 142.785 | 329.55 | 580.55
-0.03 | 174.4 | 378.25 | 632.15
-0.02 | 205.5 | 428.5 | 683.8
-0.01 | 238.35 | 487.2 | 743.4
0 | 273.9 | 541 | 789.5
0.01 | 308.15 | 589.55 | 821
0.02 | 344.45 | 644.15 | 868.5
0.03 | 381.35 | 690.85 | 913.5
0.04 | 409.35 | 730.8 | 944.5
0.05 | 435.95 | 777 | 985
0.06 | 463.55 | 831 | 1019
0.07 | 484.95 | 867 | 1039.5
0.08 | 499.8 | 899.5 | 1068
0.09 | 512.05 | 922 | 1094.5
0.1 | 509.95 | 950 | 1115.5
0.11 | 519.05 | 996.5 | 1148
0.12 | 529.5 | 1018 | 1156.5
0.13 | 511.5 | 1033.5 | 1164
0.14 | 498 | 1050.5 | 1184.5
0.15 | 498 | 1080 | 1197.5
0.16 | 483 | 1097.5 | 1211.5
0.17 | 469.5 | 1100 | 1208
0.18 | 458.5 | 1112.5 | 1217
0.19 | 427 | 1131.5 | 1230
0.2 | 404 | 1148 | 1230
0.21 | 386.5 | 1147 | 1227
0.22 | 371 | 1148.5 | 1227.5
0.23 | 362.5 | 1143 | 1231
0.24 | 348 | 1156 | 1233.5
0.25 | 321 | 1167.5 | 1233.5
0.26 | 285 | 1152.5 | 1207.5
0.27 | 265 | 1152 | 1205
0.28 | 262 | 1144.5 | 1217.5
0.29 | 265 | 1143 | 1211
0.3 | 247.5 | 1143 | 1200
0.31 | 217.5 | 1129 | 1175
0.32 | 194.5 | 1118.5 | 1172
0.33 | 176 | 1102 | 1163.5
0.34 | 198 | 1092.5 | 1146
0.35 | 192.5 | 1085.5 | 1126
0.36 | 145.5 | 1074 | 1112.5
0.37 | 135.5 | 1046.5 | 1108.5
0.38 | 144 | 1026 | 1086.5
0.39 | 151.5 | 1012 | 1070.5
0.4 | 137.5 | 993.5 | 1042.5
0.41 | 99.5 | 981 | 1031
0.42 | 93 | 944.5 | 1018.5
0.43 | 125.5 | 919.5 | 987.5
0.44 | 119.5 | 901 | 971
0.45 | 91 | 878 | 931.5
0.46 | 75.5 | 851 | 915
0.47 | 65 | 812 | 915
0.48 | 103 | 787 | 880
0.49 | 90 | 768.5 | 840
0.5 | 42 | 760 | 820