## IDS-VDS Characteristic (mA-mm)
VGS (V) | VDS = 0.100 V | VDS = 0.500 V | VDS = 0.900 V
-0.75 | 0.0006608 | 0.0028308 | 0.009381
-0.74 | 0.0006295 | 0.0027367 | 0.009074
-0.73 | 0.0006018 | 0.0026338 | 0.008804
-0.72 | 0.0005738 | 0.0025401 | 0.008583
-0.71 | 0.0005494 | 0.0024391 | 0.008355
-0.7 | 0.0005224 | 0.0023497 | 0.008118
-0.69 | 0.0005021 | 0.0022796 | 0.007817
-0.68 | 0.00048224 | 0.0022035 | 0.007608
-0.67 | 0.00046017 | 0.002135 | 0.007383
-0.66 | 0.00043949 | 0.0020378 | 0.007129
-0.65 | 0.00041612 | 0.0019644 | 0.007007
-0.64 | 0.00039656 | 0.0018809 | 0.006749
-0.63 | 0.00037769 | 0.00182 | 0.006534
-0.62 | 0.00036089 | 0.0017676 | 0.006322
-0.61 | 0.00034439 | 0.0016848 | 0.006102
-0.6 | 0.00032692 | 0.0016267 | 0.005915
-0.59 | 0.00031398 | 0.0015607 | 0.005747
-0.58 | 0.0002973 | 0.0015024 | 0.005555
-0.57 | 0.00028501 | 0.0014522 | 0.005363
-0.56 | 0.00027068 | 0.0013984 | 0.005241
-0.55 | 0.00025756 | 0.0013395 | 0.005075
-0.54 | 0.00024643 | 0.001292 | 0.0048838
-0.53 | 0.00023435 | 0.0012486 | 0.0047327
-0.52 | 0.00022378 | 0.0012063 | 0.0045984
-0.51 | 0.00021246 | 0.001162 | 0.0044493
-0.5 | 0.00020306 | 0.0011214 | 0.0043243
-0.49 | 0.00019518 | 0.0010858 | 0.0041983
-0.48 | 0.00018823 | 0.0010543 | 0.0041101
-0.47 | 0.00018201 | 0.0010236 | 0.004014
-0.46 | 0.0001779 | 0.0010049 | 0.0039148
-0.45 | 0.00017619 | 0.0009811 | 0.0038632
-0.44 | 0.00017667 | 0.0009815 | 0.0038483
-0.43 | 0.00018085 | 0.000978 | 0.0038947
-0.42 | 0.00018933 | 0.0010081 | 0.0039987
-0.41 | 0.00020482 | 0.0010622 | 0.0041684
-0.4 | 0.00022941 | 0.0011398 | 0.0044461
-0.39 | 0.0002679 | 0.0012616 | 0.0048902
-0.38 | 0.0003213 | 0.0014486 | 0.0055664
-0.37 | 0.00039747 | 0.001721 | 0.006586
-0.36 | 0.00050659 | 0.0020954 | 0.007921
-0.35 | 0.0006978 | 0.0026187 | 0.009919
-0.34 | 0.0009212 | 0.0033867 | 0.012746
-0.33 | 0.0012289 | 0.0044367 | 0.016741
-0.32 | 0.001653 | 0.006023 | 0.022359
-0.31 | 0.0022381 | 0.008038 | 0.030026
-0.3 | 0.0030506 | 0.0109 | 0.041011
-0.29 | 0.0041537 | 0.01482 | 0.055918
-0.28 | 0.0056975 | 0.020184 | 0.07724
-0.27 | 0.008158 | 0.027614 | 0.10572
-0.26 | 0.011096 | 0.037653 | 0.14438
-0.25 | 0.01507 | 0.051485 | 0.19612
-0.24 | 0.020591 | 0.07111 | 0.26894
-0.23 | 0.028077 | 0.09715 | 0.36756
-0.22 | 0.038274 | 0.13153 | 0.49672
-0.21 | 0.051997 | 0.17841 | 0.675
-0.2 | 0.07238 | 0.24139 | 0.9086
-0.19 | 0.09797 | 0.32589 | 1.2164
-0.18 | 0.13289 | 0.44156 | 1.6363
-0.17 | 0.17874 | 0.5932 | 2.1647
-0.16 | 0.24141 | 0.7952 | 2.8644
-0.15 | 0.32397 | 1.0578 | 3.7609
-0.14 | 0.43483 | 1.4071 | 4.8656
-0.13 | 0.5796 | 1.8507 | 6.289
-0.12 | 0.7744 | 2.4335 | 8.032
-0.11 | 1.0236 | 3.1765 | 10.167
-0.1 | 1.3525 | 4.1139 | 12.643
-0.09 | 1.7827 | 5.3049 | 15.64
-0.08 | 2.3306 | 6.766 | 19.113
-0.07 | 3.0263 | 8.57 | 23.081
-0.06 | 3.893 | 10.711 | 27.505
-0.05 | 4.9847 | 13.332 | 32.495
-0.04 | 6.267 | 16.373 | 38.122
-0.03 | 7.848 | 19.941 | 44.199
-0.02 | 9.735 | 24.021 | 50.745
-0.01 | 11.979 | 28.567 | 57.93
0 | 14.574 | 33.678 | 65.42
0.01 | 17.482 | 39.35 | 73.54
0.02 | 20.745 | 45.489 | 81.92
0.03 | 24.377 | 52.279 | 90.86
0.04 | 28.344 | 59.29 | 100.11
0.05 | 32.581 | 66.92 | 109.77
0.06 | 37.103 | 74.94 | 119.75
0.07 | 41.835 | 83.36 | 130.1
0.08 | 46.768 | 92.24 | 140.64
0.09 | 51.814 | 101.28 | 151.4
0.1 | 56.971 | 110.74 | 162.5
0.11 | 62.03 | 120.56 | 173.85
0.12 | 67.3 | 130.49 | 185.37
0.13 | 72.58 | 140.83 | 197.17
0.14 | 77.62 | 151.22 | 208.61
0.15 | 82.58 | 161.87 | 220.59
0.16 | 87.47 | 172.84 | 232.74
0.17 | 92.2 | 183.71 | 244.83
0.18 | 96.79 | 194.84 | 256.98
0.19 | 101.26 | 206 | 269.13
0.2 | 105.39 | 217.41 | 281.3
0.21 | 109.29 | 228.71 | 293.75
0.22 | 113.08 | 240.25 | 306.05
0.23 | 116.79 | 251.76 | 318.23
0.24 | 120.27 | 263.29 | 330.52
0.25 | 123.59 | 275.08 | 342.91
0.26 | 126.63 | 286.31 | 355.13
0.27 | 129.41 | 297.9 | 367.37
0.28 | 132.16 | 309.37 | 379.21
0.29 | 134.63 | 320.8 | 391.34
0.3 | 137.11 | 332.34 | 403.45
0.31 | 139.43 | 343.51 | 415.29
0.32 | 141.44 | 354.81 | 427.06
0.33 | 143.46 | 365.94 | 438.61
0.34 | 145.22 | 376.88 | 450.19
0.35 | 147.07 | 387.7 | 461.59
0.36 | 148.81 | 398.41 | 472.8
0.37 | 150.23 | 409.1 | 483.87
0.38 | 151.66 | 419.48 | 494.78
0.39 | 153.06 | 429.67 | 505.54
0.4 | 154.41 | 439.54 | 516.12
0.41 | 155.68 | 449.45 | 526.5
0.42 | 156.83 | 459.01 | 536.59
0.43 | 157.8 | 468.34 | 546.76
0.44 | 158.91 | 477.56 | 556.56
0.45 | 159.96 | 486.32 | 566.01
0.46 | 160.68 | 494.97 | 575
0.47 | 161.71 | 503.26 | 584.2
0.48 | 162.31 | 511.29 | 593.3
0.49 | 163.25 | 519.07 | 601.5
0.5 | 164.05 | 526.54 | 610.2

## Tranconductance (mS-mm)
VGS (V) | VDS = 0.100 V | VDS = 0.500 V | VDS = 0.900 V
-0.75 | -0.00313 | -0.00941 | -0.0307
-0.74 | -0.00295 | -0.00985 | -0.02885
-0.73 | -0.002785 | -0.00983 | -0.02455
-0.72 | -0.00262 | -0.009735 | -0.02245
-0.71 | -0.00257 | -0.00952 | -0.02325
-0.7 | -0.002365 | -0.007975 | -0.0269
-0.69 | -0.002008 | -0.00731 | -0.0255
-0.68 | -0.0020965 | -0.00723 | -0.0217
-0.67 | -0.0021375 | -0.008285 | -0.02395
-0.66 | -0.0022025 | -0.00853 | -0.0188
-0.65 | -0.0021465 | -0.007845 | -0.019
-0.64 | -0.0019215 | -0.00722 | -0.02365
-0.63 | -0.0017835 | -0.005665 | -0.02135
-0.62 | -0.001665 | -0.00676 | -0.0216
-0.61 | -0.0016985 | -0.007045 | -0.02035
-0.6 | -0.0015205 | -0.006205 | -0.01775
-0.59 | -0.001481 | -0.006215 | -0.018
-0.58 | -0.0014485 | -0.005425 | -0.0192
-0.57 | -0.001331 | -0.0052 | -0.0157
-0.56 | -0.0013725 | -0.005635 | -0.0144
-0.55 | -0.0012125 | -0.00532 | -0.01786
-0.54 | -0.0011605 | -0.004545 | -0.017115
-0.53 | -0.0011325 | -0.004285 | -0.01427
-0.52 | -0.0010945 | -0.00433 | -0.01417
-0.51 | -0.001036 | -0.004245 | -0.013705
-0.5 | -0.000864 | -0.00381 | -0.01255
-0.49 | -0.0007415 | -0.003355 | -0.01071
-0.48 | -0.0006585 | -0.00311 | -0.009215
-0.47 | -0.0005165 | -0.00247 | -0.009765
-0.46 | -0.000291 | -0.002125 | -0.00754
-0.45 | -6.15e-05 | -0.00117 | -0.003325
-0.44 | 0.000233 | -0.000155 | 0.001575
-0.43 | 0.000633 | 0.00133 | 0.00752
-0.42 | 0.0011985 | 0.00421 | 0.013685
-0.41 | 0.002004 | 0.006585 | 0.02237
-0.4 | 0.003154 | 0.00997 | 0.03609
-0.39 | 0.0045945 | 0.01544 | 0.056015
-0.38 | 0.0064785 | 0.02297 | 0.08479
-0.37 | 0.0092645 | 0.03234 | 0.11773
-0.36 | 0.0150165 | 0.044885 | 0.16665
-0.35 | 0.0207305 | 0.064565 | 0.24125
-0.34 | 0.026555 | 0.0909 | 0.3411
-0.33 | 0.03659 | 0.131815 | 0.48065
-0.32 | 0.05046 | 0.180065 | 0.66425
-0.31 | 0.06988 | 0.24385 | 0.9326
-0.3 | 0.09578 | 0.3391 | 1.2946
-0.29 | 0.132345 | 0.4642 | 1.81145
-0.28 | 0.200215 | 0.6397 | 2.4901
-0.27 | 0.269925 | 0.87345 | 3.357
-0.26 | 0.3456 | 1.19355 | 4.52
-0.25 | 0.47475 | 1.67285 | 6.228
-0.24 | 0.65035 | 2.28325 | 8.572
-0.23 | 0.88415 | 3.021 | 11.389
-0.22 | 1.196 | 4.063 | 15.372
-0.21 | 1.7053 | 5.493 | 20.594
-0.2 | 2.29865 | 7.374 | 27.07
-0.19 | 3.0255 | 10.0085 | 36.385
-0.18 | 4.0385 | 13.3655 | 47.415
-0.17 | 5.426 | 17.682 | 61.405
-0.16 | 7.2615 | 23.23 | 79.81
-0.15 | 9.671 | 30.595 | 100.06
-0.14 | 12.7815 | 39.645 | 126.405
-0.13 | 16.9785 | 51.32 | 158.32
-0.12 | 22.2 | 66.29 | 193.9
-0.11 | 28.905 | 84.02 | 230.55
-0.1 | 37.955 | 106.42 | 273.65
-0.09 | 48.905 | 132.605 | 323.5
-0.08 | 62.18 | 163.255 | 372.05
-0.07 | 78.12 | 197.25 | 419.6
-0.06 | 97.92 | 238.1 | 470.7
-0.05 | 118.7 | 283.1 | 530.85
-0.04 | 143.165 | 330.45 | 585.2
-0.03 | 173.4 | 382.4 | 631.15
-0.02 | 206.55 | 431.3 | 686.55
-0.01 | 241.95 | 482.85 | 733.75
0 | 275.15 | 539.15 | 780.5
0.01 | 308.55 | 590.55 | 825
0.02 | 344.75 | 646.45 | 866
0.03 | 379.95 | 690.05 | 909.5
0.04 | 410.2 | 732.05 | 945.5
0.05 | 437.95 | 782.5 | 982
0.06 | 462.7 | 822 | 1016.5
0.07 | 483.25 | 865 | 1044.5
0.08 | 498.95 | 896 | 1065
0.09 | 510.15 | 925 | 1093
0.1 | 510.8 | 964 | 1122.5
0.11 | 516.45 | 987.5 | 1143.5
0.12 | 527.5 | 1013.5 | 1166
0.13 | 516 | 1036.5 | 1162
0.14 | 500 | 1052 | 1171
0.15 | 492.5 | 1081 | 1206.5
0.16 | 481 | 1092 | 1212
0.17 | 466 | 1100 | 1212
0.18 | 453 | 1114.5 | 1215
0.19 | 430 | 1128.5 | 1216
0.2 | 401.5 | 1135.5 | 1231
0.21 | 384.5 | 1142 | 1237.5
0.22 | 375 | 1152.5 | 1224
0.23 | 359.5 | 1152 | 1223.5
0.24 | 340 | 1166 | 1234
0.25 | 318 | 1151 | 1230.5
0.26 | 291 | 1141 | 1223
0.27 | 276.5 | 1153 | 1204
0.28 | 261 | 1145 | 1198.5
0.29 | 247.5 | 1148.5 | 1212
0.3 | 240 | 1135.5 | 1197.5
0.31 | 216.5 | 1123.5 | 1180.5
0.32 | 201.5 | 1121.5 | 1166
0.33 | 189 | 1103.5 | 1156.5
0.34 | 180.5 | 1088 | 1149
0.35 | 179.5 | 1076.5 | 1130.5
0.36 | 158 | 1070 | 1114
0.37 | 142.5 | 1053.5 | 1099
0.38 | 141.5 | 1028.5 | 1083.5
0.39 | 137.5 | 1003 | 1067
0.4 | 131 | 989 | 1048
0.41 | 121 | 973.5 | 1023.5
0.42 | 106 | 944.5 | 1013
0.43 | 104 | 927.5 | 998.5
0.44 | 108 | 899 | 962.5
0.45 | 88.5 | 870.5 | 922
0.46 | 87.5 | 847 | 909.5
0.47 | 81.5 | 816 | 915
0.48 | 77 | 790.5 | 865
0.49 | 87 | 762.5 | 845
0.5 | 80 | 747 | 870