## IDS-VDS Characteristic (mA-mm)
VGS (V) | VDS = 0.100 V | VDS = 0.500 V | VDS = 0.900 V
-0.75 | 0.0006813 | 0.0029096 | 0.009891
-0.74 | 0.0006487 | 0.0028182 | 0.009566
-0.73 | 0.0006242 | 0.0027318 | 0.009323
-0.72 | 0.0005917 | 0.0026127 | 0.008999
-0.71 | 0.0005644 | 0.0025207 | 0.008715
-0.7 | 0.0005418 | 0.0024275 | 0.008463
-0.69 | 0.0005182 | 0.0023447 | 0.008221
-0.68 | 0.00049459 | 0.0022661 | 0.007985
-0.67 | 0.0004665 | 0.0022018 | 0.007714
-0.66 | 0.00044677 | 0.0021024 | 0.007481
-0.65 | 0.00042485 | 0.0020237 | 0.007284
-0.64 | 0.00040334 | 0.0019397 | 0.007029
-0.63 | 0.00038388 | 0.001874 | 0.006823
-0.62 | 0.00036664 | 0.001793 | 0.006586
-0.61 | 0.00035032 | 0.001738 | 0.006402
-0.6 | 0.00033342 | 0.0016735 | 0.006179
-0.59 | 0.00031811 | 0.0016032 | 0.005999
-0.58 | 0.00030481 | 0.0015468 | 0.005784
-0.57 | 0.00028818 | 0.0014757 | 0.005596
-0.56 | 0.00027465 | 0.0014243 | 0.005459
-0.55 | 0.00026116 | 0.0013613 | 0.005247
-0.54 | 0.00024908 | 0.0013178 | 0.005079
-0.53 | 0.00023718 | 0.0012643 | 0.0049131
-0.52 | 0.00022498 | 0.0012243 | 0.0047802
-0.51 | 0.00021581 | 0.0011817 | 0.0046082
-0.5 | 0.00020458 | 0.0011416 | 0.0044821
-0.49 | 0.00019802 | 0.0010996 | 0.0043666
-0.48 | 0.0001896 | 0.0010733 | 0.0042658
-0.47 | 0.00018291 | 0.0010435 | 0.0041375
-0.46 | 0.00017838 | 0.0010124 | 0.0040638
-0.45 | 0.0001751 | 0.0010017 | 0.0039672
-0.44 | 0.00017482 | 0.0009932 | 0.0039356
-0.43 | 0.00017789 | 0.0009934 | 0.0039656
-0.42 | 0.00018543 | 0.0010103 | 0.0039949
-0.41 | 0.0001993 | 0.0010472 | 0.0041539
-0.4 | 0.00022061 | 0.0011132 | 0.0043725
-0.39 | 0.00025359 | 0.0012232 | 0.004758
-0.38 | 0.00030235 | 0.0013888 | 0.005312
-0.37 | 0.00037066 | 0.0016244 | 0.006241
-0.36 | 0.00046946 | 0.0019533 | 0.007378
-0.35 | 0.0006454 | 0.0024269 | 0.009139
-0.34 | 0.0008485 | 0.0031029 | 0.011631
-0.33 | 0.00113 | 0.0040236 | 0.015183
-0.32 | 0.0015161 | 0.0053308 | 0.020104
-0.31 | 0.002054 | 0.007347 | 0.027022
-0.3 | 0.0027998 | 0.009834 | 0.036617
-0.29 | 0.0038139 | 0.013316 | 0.050246
-0.28 | 0.0052404 | 0.01822 | 0.0691
-0.27 | 0.007496 | 0.024946 | 0.09456
-0.26 | 0.010208 | 0.033997 | 0.13006
-0.25 | 0.01389 | 0.046591 | 0.17691
-0.24 | 0.019021 | 0.06451 | 0.24242
-0.23 | 0.026024 | 0.08811 | 0.33319
-0.22 | 0.03551 | 0.11977 | 0.45212
-0.21 | 0.048268 | 0.16246 | 0.6161
-0.2 | 0.06709 | 0.22069 | 0.8314
-0.19 | 0.09085 | 0.29853 | 1.1176
-0.18 | 0.12372 | 0.40285 | 1.4959
-0.17 | 0.16663 | 0.54132 | 1.9947
-0.16 | 0.22523 | 0.7291 | 2.6449
-0.15 | 0.30278 | 0.9747 | 3.4781
-0.14 | 0.40665 | 1.297 | 4.5449
-0.13 | 0.54566 | 1.7092 | 5.895
-0.12 | 0.7266 | 2.2536 | 7.533
-0.11 | 0.9677 | 2.9383 | 9.584
-0.1 | 1.2803 | 3.8271 | 11.961
-0.09 | 1.6928 | 4.9674 | 14.819
-0.08 | 2.2164 | 6.353 | 18.158
-0.07 | 2.8842 | 8.06 | 22.036
-0.06 | 3.7135 | 10.115 | 26.381
-0.05 | 4.7716 | 12.651 | 31.224
-0.04 | 6.001 | 15.574 | 36.668
-0.03 | 7.537 | 18.983 | 42.592
-0.02 | 9.378 | 22.901 | 49.068
-0.01 | 11.532 | 27.4 | 55.986
0 | 14.087 | 32.447 | 63.6
0.01 | 16.934 | 38.034 | 71.49
0.02 | 20.127 | 44.009 | 79.83
0.03 | 23.704 | 50.636 | 88.71
0.04 | 27.629 | 57.57 | 97.91
0.05 | 31.851 | 65.14 | 107.36
0.06 | 36.314 | 73.18 | 117.39
0.07 | 41.09 | 81.53 | 127.69
0.08 | 45.904 | 90.31 | 138.13
0.09 | 50.966 | 99.31 | 148.94
0.1 | 56.076 | 108.66 | 159.76
0.11 | 61.15 | 118.35 | 171.1
0.12 | 66.31 | 128.42 | 182.64
0.13 | 71.53 | 138.51 | 194.24
0.14 | 76.66 | 148.98 | 205.93
0.15 | 81.7 | 159.57 | 217.67
0.16 | 86.69 | 170.44 | 229.77
0.17 | 91.42 | 181.4 | 241.85
0.18 | 95.83 | 192.23 | 254.04
0.19 | 100.28 | 203.54 | 266.08
0.2 | 104.47 | 214.88 | 278.3
0.21 | 108.56 | 226.38 | 290.68
0.22 | 112.52 | 237.8 | 303.06
0.23 | 116.15 | 249.19 | 315.46
0.24 | 119.61 | 260.75 | 327.47
0.25 | 122.68 | 272.36 | 339.93
0.26 | 125.71 | 283.93 | 352.19
0.27 | 128.68 | 295.35 | 364.33
0.28 | 131.43 | 306.82 | 376.45
0.29 | 134.23 | 318.23 | 388.31
0.3 | 136.49 | 329.66 | 400.54
0.31 | 138.55 | 341.05 | 412.43
0.32 | 140.65 | 352.14 | 424.16
0.33 | 142.92 | 363.37 | 435.69
0.34 | 144.88 | 374.38 | 447.32
0.35 | 146.5 | 385.2 | 458.72
0.36 | 147.97 | 395.99 | 469.96
0.37 | 149.68 | 406.58 | 481.23
0.38 | 151.54 | 417.04 | 491.96
0.39 | 152.72 | 427.17 | 502.81
0.4 | 153.76 | 437.16 | 513.38
0.41 | 154.98 | 446.97 | 523.75
0.42 | 156.21 | 456.7 | 534.13
0.43 | 157.66 | 466.09 | 544.03
0.44 | 158.43 | 475.17 | 553.9
0.45 | 159.17 | 483.99 | 563.51
0.46 | 160.16 | 492.69 | 572.8
0.47 | 161.24 | 501.11 | 581.8
0.48 | 162.2 | 509.16 | 590.8
0.49 | 162.81 | 516.88 | 599.4
0.5 | 163.37 | 524.5 | 607.7

## Tranconductance (mS-mm)
VGS (V) | VDS = 0.100 V | VDS = 0.500 V | VDS = 0.900 V
-0.75 | -0.00326 | -0.00914 | -0.0325
-0.74 | -0.002855 | -0.00889 | -0.0284
-0.73 | -0.00285 | -0.010275 | -0.02835
-0.72 | -0.00299 | -0.010555 | -0.0304
-0.71 | -0.002495 | -0.00926 | -0.0268
-0.7 | -0.00231 | -0.0088 | -0.0247
-0.69 | -0.0023605 | -0.00807 | -0.0239
-0.68 | -0.002585 | -0.007145 | -0.02535
-0.67 | -0.002391 | -0.008185 | -0.0252
-0.66 | -0.0020825 | -0.008905 | -0.0215
-0.65 | -0.0021715 | -0.008135 | -0.0226
-0.64 | -0.0020485 | -0.007485 | -0.02305
-0.63 | -0.001835 | -0.007335 | -0.02215
-0.62 | -0.001678 | -0.0068 | -0.02105
-0.61 | -0.001661 | -0.005975 | -0.02035
-0.6 | -0.0016105 | -0.00674 | -0.02015
-0.59 | -0.0014305 | -0.006335 | -0.01975
-0.58 | -0.0014965 | -0.006375 | -0.02015
-0.57 | -0.001508 | -0.006125 | -0.01625
-0.56 | -0.001351 | -0.00572 | -0.01745
-0.55 | -0.0012785 | -0.005325 | -0.019
-0.54 | -0.001199 | -0.00485 | -0.016695
-0.53 | -0.001205 | -0.004675 | -0.01494
-0.52 | -0.0010685 | -0.00413 | -0.015245
-0.51 | -0.00102 | -0.004135 | -0.014905
-0.5 | -0.0008895 | -0.004105 | -0.01208
-0.49 | -0.000749 | -0.003415 | -0.010815
-0.48 | -0.0007555 | -0.002805 | -0.011455
-0.47 | -0.000561 | -0.003045 | -0.0101
-0.46 | -0.0003905 | -0.00209 | -0.008515
-0.45 | -0.000178 | -0.00096 | -0.00641
-0.44 | 0.0001395 | -0.000415 | -8e-05
-0.43 | 0.0005305 | 0.000855 | 0.002965
-0.42 | 0.0010705 | 0.00269 | 0.009415
-0.41 | 0.001759 | 0.005145 | 0.01888
-0.4 | 0.0027145 | 0.0088 | 0.030205
-0.39 | 0.004087 | 0.01378 | 0.046975
-0.38 | 0.0058535 | 0.02006 | 0.07415
-0.37 | 0.0083555 | 0.028225 | 0.1033
-0.36 | 0.013737 | 0.040125 | 0.1449
-0.35 | 0.018952 | 0.05748 | 0.21265
-0.34 | 0.02423 | 0.079835 | 0.3022
-0.33 | 0.03338 | 0.111395 | 0.42365
-0.32 | 0.0462 | 0.16617 | 0.59195
-0.31 | 0.064185 | 0.22516 | 0.82565
-0.3 | 0.087995 | 0.29845 | 1.1612
-0.29 | 0.12203 | 0.4193 | 1.62415
-0.28 | 0.184105 | 0.5815 | 2.2157
-0.27 | 0.24838 | 0.78885 | 3.048
-0.26 | 0.3197 | 1.08225 | 4.1175
-0.25 | 0.44065 | 1.52565 | 5.618
-0.24 | 0.6067 | 2.07595 | 7.814
-0.23 | 0.82445 | 2.763 | 10.485
-0.22 | 1.1122 | 3.7175 | 14.1455
-0.21 | 1.579 | 5.046 | 18.964
-0.2 | 2.1291 | 6.8035 | 25.075
-0.19 | 2.8315 | 9.108 | 33.225
-0.18 | 3.789 | 12.1395 | 43.855
-0.17 | 5.0755 | 16.3125 | 57.45
-0.16 | 6.8075 | 21.669 | 74.17
-0.15 | 9.071 | 28.395 | 95
-0.14 | 12.144 | 36.725 | 120.845
-0.13 | 15.9975 | 47.83 | 149.405
-0.12 | 21.102 | 61.455 | 184.45
-0.11 | 27.685 | 78.675 | 221.4
-0.1 | 36.255 | 101.455 | 261.75
-0.09 | 46.805 | 126.295 | 309.85
-0.08 | 59.57 | 154.63 | 360.85
-0.07 | 74.855 | 188.1 | 411.15
-0.06 | 94.37 | 229.55 | 459.4
-0.05 | 114.375 | 272.95 | 514.35
-0.04 | 138.27 | 316.6 | 568.4
-0.03 | 168.85 | 366.35 | 620
-0.02 | 199.75 | 420.85 | 669.7
-0.01 | 235.45 | 477.3 | 726.6
0 | 270.1 | 531.7 | 775.2
0.01 | 302 | 578.1 | 811.5
0.02 | 338.5 | 630.1 | 861
0.03 | 375.1 | 678.05 | 904
0.04 | 407.35 | 725.2 | 932.5
0.05 | 434.25 | 780.5 | 974
0.06 | 461.95 | 819.5 | 1016.5
0.07 | 479.5 | 856.5 | 1037
0.08 | 493.8 | 889 | 1062.5
0.09 | 508.6 | 917.5 | 1081.5
0.1 | 509.2 | 952 | 1108
0.11 | 511.7 | 988 | 1144
0.12 | 519 | 1008 | 1157
0.13 | 517.5 | 1028 | 1164.5
0.14 | 508.5 | 1053 | 1171.5
0.15 | 501.5 | 1073 | 1192
0.16 | 486 | 1091.5 | 1209
0.17 | 457 | 1089.5 | 1213.5
0.18 | 443 | 1107 | 1211.5
0.19 | 432 | 1132.5 | 1213
0.2 | 414 | 1142 | 1230
0.21 | 402.5 | 1146 | 1238
0.22 | 379.5 | 1140.5 | 1239
0.23 | 354.5 | 1147.5 | 1220.5
0.24 | 326.5 | 1158.5 | 1223.5
0.25 | 305 | 1159 | 1236
0.26 | 300 | 1149.5 | 1220
0.27 | 286 | 1144.5 | 1213
0.28 | 277.5 | 1144 | 1199
0.29 | 253 | 1142 | 1204.5
0.3 | 216 | 1141 | 1206
0.31 | 208 | 1124 | 1181
0.32 | 218.5 | 1116 | 1163
0.33 | 211.5 | 1112 | 1158
0.34 | 179 | 1091.5 | 1151.5
0.35 | 154.5 | 1080.5 | 1132
0.36 | 159 | 1069 | 1125.5
0.37 | 178.5 | 1052.5 | 1100
0.38 | 152 | 1029.5 | 1079
0.39 | 111 | 1006 | 1071
0.4 | 113 | 990 | 1047
0.41 | 122.5 | 977 | 1037.5
0.42 | 134 | 956 | 1014
0.43 | 111 | 923.5 | 988.5
0.44 | 75.5 | 895 | 974
0.45 | 86.5 | 876 | 945
0.46 | 103.5 | 856 | 914.5
0.47 | 102 | 823.5 | 900
0.48 | 78.5 | 788.5 | 880
0.49 | 58.5 | 767 | 845
0.5 | 56 | 762 | 830