## IDS-VDS Characteristic (mA-mm)
VGS (V) | VDS = 0.100 V | VDS = 0.500 V | VDS = 0.900 V
-0.75 | 0.0006995 | 0.0031153 | 0.01077
-0.74 | 0.0006663 | 0.0029941 | 0.01041
-0.73 | 0.000638 | 0.0029005 | 0.010134
-0.72 | 0.0006032 | 0.002783 | 0.009769
-0.71 | 0.0005772 | 0.0026769 | 0.009445
-0.7 | 0.0005481 | 0.0025859 | 0.009228
-0.69 | 0.0005244 | 0.0024878 | 0.008895
-0.68 | 0.00049996 | 0.0023901 | 0.008606
-0.67 | 0.00047523 | 0.0023115 | 0.008344
-0.66 | 0.00045221 | 0.0022128 | 0.008074
-0.65 | 0.00043246 | 0.0021284 | 0.007846
-0.64 | 0.00041484 | 0.0020453 | 0.007625
-0.63 | 0.00039312 | 0.0019684 | 0.007381
-0.62 | 0.00037192 | 0.0019065 | 0.007157
-0.61 | 0.00035539 | 0.0018217 | 0.006897
-0.6 | 0.00033888 | 0.0017556 | 0.006666
-0.59 | 0.00032236 | 0.0016889 | 0.006453
-0.58 | 0.00030567 | 0.0016146 | 0.006218
-0.57 | 0.00029186 | 0.0015602 | 0.006051
-0.56 | 0.00027743 | 0.001501 | 0.005808
-0.55 | 0.00026532 | 0.0014432 | 0.005648
-0.54 | 0.00025184 | 0.0013985 | 0.005436
-0.53 | 0.0002404 | 0.0013435 | 0.005261
-0.52 | 0.00022791 | 0.0012943 | 0.00509
-0.51 | 0.00021726 | 0.0012442 | 0.0049479
-0.5 | 0.00020654 | 0.001199 | 0.0048168
-0.49 | 0.00019809 | 0.0011468 | 0.0046966
-0.48 | 0.00018976 | 0.0011139 | 0.0045416
-0.47 | 0.00018265 | 0.0010788 | 0.0044198
-0.46 | 0.00017643 | 0.0010423 | 0.0043247
-0.45 | 0.00017355 | 0.001024 | 0.0042577
-0.44 | 0.00017362 | 0.0010137 | 0.0042029
-0.43 | 0.00017471 | 0.0010093 | 0.0041899
-0.42 | 0.00018128 | 0.0010133 | 0.0042077
-0.41 | 0.00019441 | 0.0010501 | 0.0043298
-0.4 | 0.00021463 | 0.0011128 | 0.0045101
-0.39 | 0.00024665 | 0.0012059 | 0.0048444
-0.38 | 0.00029133 | 0.001356 | 0.0053839
-0.37 | 0.00035897 | 0.0015761 | 0.006195
-0.36 | 0.00045358 | 0.0018926 | 0.007309
-0.35 | 0.0005985 | 0.002338 | 0.00891
-0.34 | 0.0007874 | 0.0029781 | 0.011245
-0.33 | 0.0010511 | 0.0038608 | 0.014535
-0.32 | 0.0014152 | 0.0051177 | 0.019206
-0.31 | 0.0019218 | 0.006958 | 0.025706
-0.3 | 0.0026219 | 0.009394 | 0.034877
-0.29 | 0.0035977 | 0.012752 | 0.047457
-0.28 | 0.0049268 | 0.017392 | 0.06535
-0.27 | 0.007195 | 0.023754 | 0.0895
-0.26 | 0.009805 | 0.032555 | 0.12306
-0.25 | 0.013413 | 0.04454 | 0.16785
-0.24 | 0.018348 | 0.06176 | 0.23039
-0.23 | 0.025122 | 0.08428 | 0.31586
-0.22 | 0.034237 | 0.11462 | 0.42973
-0.21 | 0.046675 | 0.15552 | 0.5851
-0.2 | 0.06538 | 0.21061 | 0.7916
-0.19 | 0.08833 | 0.28609 | 1.0639
-0.18 | 0.12011 | 0.38924 | 1.4335
-0.17 | 0.16236 | 0.52272 | 1.9139
-0.16 | 0.21886 | 0.7033 | 2.5371
-0.15 | 0.29597 | 0.9393 | 3.341
-0.14 | 0.3971 | 1.2524 | 4.3649
-0.13 | 0.53369 | 1.6554 | 5.6589
-0.12 | 0.7115 | 2.1897 | 7.297
-0.11 | 0.949 | 2.8728 | 9.285
-0.1 | 1.2581 | 3.7365 | 11.64
-0.09 | 1.6651 | 4.8534 | 14.475
-0.08 | 2.1813 | 6.198 | 17.773
-0.07 | 2.8417 | 7.908 | 21.55
-0.06 | 3.671 | 9.961 | 25.908
-0.05 | 4.7078 | 12.436 | 30.699
-0.04 | 5.934 | 15.318 | 36.107
-0.03 | 7.449 | 18.747 | 42.05
-0.02 | 9.314 | 22.674 | 48.474
-0.01 | 11.492 | 27.166 | 55.297
0 | 14.007 | 32.253 | 63
0.01 | 16.88 | 37.68 | 70.75
0.02 | 20.096 | 43.749 | 79.2
0.03 | 23.71 | 50.362 | 88.05
0.04 | 27.62 | 57.34 | 97.19
0.05 | 31.845 | 64.92 | 106.65
0.06 | 36.289 | 72.85 | 116.63
0.07 | 41.072 | 81.41 | 126.97
0.08 | 45.996 | 89.97 | 137.51
0.09 | 51.035 | 99.05 | 148.35
0.1 | 56.208 | 108.42 | 159.12
0.11 | 61.27 | 118.13 | 170.52
0.12 | 66.56 | 128.34 | 182.06
0.13 | 71.77 | 138.29 | 193.61
0.14 | 76.83 | 148.85 | 205.5
0.15 | 81.8 | 159.48 | 217.19
0.16 | 86.71 | 170.36 | 229.3
0.17 | 91.5 | 181.36 | 241.4
0.18 | 96.19 | 192.28 | 253.49
0.19 | 100.5 | 203.58 | 265.74
0.2 | 104.66 | 214.94 | 278.08
0.21 | 108.62 | 226.43 | 290.5
0.22 | 112.52 | 237.79 | 302.74
0.23 | 116.17 | 249.36 | 315.11
0.24 | 119.75 | 260.96 | 327.22
0.25 | 123 | 272.65 | 339.76
0.26 | 125.99 | 284.21 | 352.01
0.27 | 128.9 | 295.51 | 364.16
0.28 | 131.52 | 307.13 | 376.41
0.29 | 134.09 | 318.64 | 388.27
0.3 | 136.75 | 330.1 | 400.48
0.31 | 138.92 | 341.55 | 412.37
0.32 | 141.22 | 352.64 | 424.18
0.33 | 142.9 | 363.86 | 435.93
0.34 | 144.78 | 374.92 | 447.42
0.35 | 146.7 | 385.82 | 458.85
0.36 | 148.54 | 396.57 | 470.13
0.37 | 149.97 | 407.2 | 481.41
0.38 | 151.26 | 417.63 | 492.27
0.39 | 152.69 | 427.88 | 503.17
0.4 | 154.24 | 437.95 | 513.81
0.41 | 155.64 | 447.73 | 524.25
0.42 | 156.42 | 457.47 | 534.7
0.43 | 157.49 | 466.87 | 544.57
0.44 | 158.76 | 476.13 | 554.53
0.45 | 159.67 | 485.03 | 564.15
0.46 | 160.75 | 493.62 | 573.5
0.47 | 161.34 | 502.02 | 582.8
0.48 | 162.18 | 510.09 | 591.4
0.49 | 163.24 | 518.01 | 600.2
0.5 | 164.02 | 525.45 | 608.6

## Tranconductance (mS-mm)
VGS (V) | VDS = 0.100 V | VDS = 0.500 V | VDS = 0.900 V
-0.75 | -0.00332 | -0.01212 | -0.036
-0.74 | -0.003075 | -0.01074 | -0.0318
-0.73 | -0.003155 | -0.010555 | -0.03205
-0.72 | -0.00304 | -0.01118 | -0.03445
-0.71 | -0.002755 | -0.009855 | -0.02705
-0.7 | -0.00264 | -0.009455 | -0.0275
-0.69 | -0.002407 | -0.00979 | -0.0311
-0.68 | -0.0024585 | -0.008815 | -0.02755
-0.67 | -0.0023875 | -0.008865 | -0.0266
-0.66 | -0.0021385 | -0.009155 | -0.0249
-0.65 | -0.0018685 | -0.008375 | -0.02245
-0.64 | -0.001967 | -0.008 | -0.02325
-0.63 | -0.002146 | -0.00694 | -0.0234
-0.62 | -0.0018865 | -0.007335 | -0.0242
-0.61 | -0.001652 | -0.007545 | -0.02455
-0.6 | -0.0016515 | -0.00664 | -0.0222
-0.59 | -0.0016605 | -0.00705 | -0.0224
-0.58 | -0.001525 | -0.006435 | -0.0201
-0.57 | -0.001412 | -0.00568 | -0.0205
-0.56 | -0.001327 | -0.00585 | -0.02015
-0.55 | -0.0012795 | -0.005125 | -0.0186
-0.54 | -0.001246 | -0.004985 | -0.01935
-0.53 | -0.0011965 | -0.00521 | -0.0173
-0.52 | -0.001157 | -0.004965 | -0.015655
-0.51 | -0.0010685 | -0.004765 | -0.01366
-0.5 | -0.0009585 | -0.00487 | -0.012565
-0.49 | -0.000839 | -0.004255 | -0.01376
-0.48 | -0.000772 | -0.0034 | -0.01384
-0.47 | -0.0006665 | -0.00358 | -0.010845
-0.46 | -0.000455 | -0.00274 | -0.008105
-0.45 | -0.0001405 | -0.00143 | -0.00609
-0.44 | 5.8e-05 | -0.000735 | -0.00339
-0.43 | 0.000383 | -2e-05 | 0.00024
-0.42 | 0.000985 | 0.00204 | 0.006995
-0.41 | 0.0016675 | 0.004975 | 0.01512
-0.4 | 0.002612 | 0.00779 | 0.02573
-0.39 | 0.003835 | 0.01216 | 0.04369
-0.38 | 0.005616 | 0.01851 | 0.06753
-0.37 | 0.0081125 | 0.02683 | 0.096255
-0.36 | 0.0119765 | 0.038095 | 0.13575
-0.35 | 0.016691 | 0.054275 | 0.1968
-0.34 | 0.02263 | 0.07614 | 0.28125
-0.33 | 0.03139 | 0.10698 | 0.39805
-0.32 | 0.043535 | 0.15486 | 0.55855
-0.31 | 0.060335 | 0.213815 | 0.78355
-0.3 | 0.083795 | 0.2897 | 1.08755
-0.29 | 0.115245 | 0.3999 | 1.52365
-0.28 | 0.179865 | 0.5501 | 2.10215
-0.27 | 0.24391 | 0.75815 | 2.8855
-0.26 | 0.3109 | 1.0393 | 3.9175
-0.25 | 0.42715 | 1.46025 | 5.3665
-0.24 | 0.58545 | 1.987 | 7.4005
-0.23 | 0.79445 | 2.643 | 9.967
-0.22 | 1.07765 | 3.562 | 13.462
-0.21 | 1.55715 | 4.7995 | 18.0935
-0.2 | 2.08275 | 6.5285 | 23.94
-0.19 | 2.7365 | 8.9315 | 32.095
-0.18 | 3.7015 | 11.8315 | 42.5
-0.17 | 4.9375 | 15.703 | 55.18
-0.16 | 6.6805 | 20.829 | 71.355
-0.15 | 8.912 | 27.455 | 91.39
-0.14 | 11.886 | 35.805 | 115.895
-0.13 | 15.72 | 46.865 | 146.605
-0.12 | 20.7655 | 60.87 | 181.305
-0.11 | 27.33 | 77.34 | 217.15
-0.1 | 35.805 | 99.03 | 259.5
-0.09 | 46.16 | 123.075 | 306.65
-0.08 | 58.83 | 152.73 | 353.75
-0.07 | 74.485 | 188.15 | 406.75
-0.06 | 93.305 | 226.4 | 457.45
-0.05 | 113.15 | 267.85 | 509.95
-0.04 | 137.06 | 315.55 | 567.55
-0.03 | 169 | 367.8 | 618.35
-0.02 | 202.15 | 420.95 | 662.35
-0.01 | 234.65 | 478.95 | 726.3
0 | 269.4 | 525.7 | 772.65
0.01 | 304.45 | 574.8 | 810
0.02 | 341.5 | 634.1 | 865
0.03 | 376.2 | 679.55 | 899.5
0.04 | 406.75 | 727.9 | 930
0.05 | 433.45 | 775.5 | 972
0.06 | 461.35 | 824.5 | 1016
0.07 | 485.35 | 856 | 1044
0.08 | 498.15 | 882 | 1069
0.09 | 510.6 | 922.5 | 1080.5
0.1 | 511.75 | 954 | 1108.5
0.11 | 517.6 | 996 | 1147
0.12 | 525 | 1008 | 1154.5
0.13 | 513.5 | 1025.5 | 1172
0.14 | 501.5 | 1059.5 | 1179
0.15 | 494 | 1075.5 | 1190
0.16 | 485 | 1094 | 1210.5
0.17 | 474 | 1096 | 1209.5
0.18 | 450 | 1111 | 1217
0.19 | 423.5 | 1133 | 1229.5
0.2 | 406 | 1142.5 | 1238
0.21 | 393 | 1142.5 | 1233
0.22 | 377.5 | 1146.5 | 1230.5
0.23 | 361.5 | 1158.5 | 1224
0.24 | 341.5 | 1164.5 | 1232.5
0.25 | 312 | 1162.5 | 1239.5
0.26 | 295 | 1143 | 1220
0.27 | 276.5 | 1146 | 1220
0.28 | 259.5 | 1156.5 | 1205.5
0.29 | 261.5 | 1148.5 | 1203.5
0.3 | 241.5 | 1145.5 | 1205
0.31 | 223.5 | 1127 | 1185
0.32 | 199 | 1115.5 | 1178
0.33 | 178 | 1114 | 1162
0.34 | 190 | 1098 | 1146
0.35 | 188 | 1082.5 | 1135.5
0.36 | 163.5 | 1069 | 1128
0.37 | 136 | 1053 | 1107
0.38 | 136 | 1034 | 1088
0.39 | 149 | 1016 | 1077
0.4 | 147.5 | 992.5 | 1054
0.41 | 109 | 976 | 1044.5
0.42 | 92.5 | 957 | 1016
0.43 | 117 | 933 | 991.5
0.44 | 109 | 908 | 979
0.45 | 99.5 | 874.5 | 948.5
0.46 | 83.5 | 849.5 | 932.5
0.47 | 71.5 | 823.5 | 895
0.48 | 95 | 799.5 | 870
0.49 | 92 | 768 | 860
0.5 | 78 | 744 | 840