## IDS-VDS Characteristic (mA-mm)
VGS (V) | VDS = 0.100 V | VDS = 0.500 V | VDS = 0.900 V
-0.75 | 0.0006647 | 0.0029969 | 0.010336
-0.74 | 0.0006368 | 0.002872 | 0.009929
-0.73 | 0.000607 | 0.002767 | 0.009661
-0.72 | 0.0005813 | 0.0026583 | 0.009371
-0.71 | 0.00055 | 0.0025625 | 0.009088
-0.7 | 0.0005243 | 0.0024661 | 0.008868
-0.69 | 0.0005 | 0.0023822 | 0.00854
-0.68 | 0.00047509 | 0.0023071 | 0.008262
-0.67 | 0.0004523 | 0.0022174 | 0.008018
-0.66 | 0.00042954 | 0.0021339 | 0.007728
-0.65 | 0.00041062 | 0.0020639 | 0.007506
-0.64 | 0.00039396 | 0.0019962 | 0.007251
-0.63 | 0.00037394 | 0.0019188 | 0.007027
-0.62 | 0.00035523 | 0.0018326 | 0.006838
-0.61 | 0.00033926 | 0.0017683 | 0.006586
-0.6 | 0.00032274 | 0.0017051 | 0.006404
-0.59 | 0.00030764 | 0.001629 | 0.006178
-0.58 | 0.00029286 | 0.0015691 | 0.005984
-0.57 | 0.00027614 | 0.00151 | 0.005775
-0.56 | 0.00026248 | 0.0014405 | 0.005582
-0.55 | 0.00024999 | 0.0013877 | 0.005415
-0.54 | 0.00023814 | 0.0013444 | 0.00525
-0.53 | 0.00022692 | 0.0012975 | 0.005046
-0.52 | 0.00021491 | 0.0012435 | 0.0048974
-0.51 | 0.00020428 | 0.0011942 | 0.0047628
-0.5 | 0.0001972 | 0.001152 | 0.0045974
-0.49 | 0.00018729 | 0.0011143 | 0.0044746
-0.48 | 0.00018011 | 0.0010692 | 0.0043307
-0.47 | 0.00017464 | 0.0010461 | 0.0042194
-0.46 | 0.00016838 | 0.0010111 | 0.004125
-0.45 | 0.00016653 | 0.0009972 | 0.004057
-0.44 | 0.00016563 | 0.0009874 | 0.0039994
-0.43 | 0.00016853 | 0.0009789 | 0.0039965
-0.42 | 0.00017559 | 0.0010029 | 0.0040267
-0.41 | 0.00018862 | 0.001036 | 0.0041519
-0.4 | 0.00021031 | 0.0011012 | 0.0043612
-0.39 | 0.0002419 | 0.0011927 | 0.0047038
-0.38 | 0.00028897 | 0.0013446 | 0.0052075
-0.37 | 0.00035452 | 0.0015695 | 0.00609
-0.36 | 0.00045057 | 0.0018861 | 0.007179
-0.35 | 0.0005958 | 0.0023283 | 0.008787
-0.34 | 0.0007865 | 0.0029781 | 0.011133
-0.33 | 0.0010451 | 0.00386 | 0.014407
-0.32 | 0.0014147 | 0.0051006 | 0.019116
-0.31 | 0.0019211 | 0.007004 | 0.02564
-0.3 | 0.0026325 | 0.00946 | 0.034882
-0.29 | 0.0035913 | 0.012828 | 0.047284
-0.28 | 0.0049348 | 0.017544 | 0.06523
-0.27 | 0.007182 | 0.023953 | 0.08997
-0.26 | 0.009823 | 0.032844 | 0.1225
-0.25 | 0.013398 | 0.044931 | 0.16858
-0.24 | 0.01831 | 0.06212 | 0.23161
-0.23 | 0.025108 | 0.08485 | 0.31655
-0.22 | 0.03423 | 0.11556 | 0.43253
-0.21 | 0.046722 | 0.15705 | 0.5872
-0.2 | 0.06519 | 0.21338 | 0.7897
-0.19 | 0.08883 | 0.28869 | 1.0717
-0.18 | 0.12017 | 0.39173 | 1.4438
-0.17 | 0.16315 | 0.5273 | 1.9241
-0.16 | 0.22049 | 0.7093 | 2.5652
-0.15 | 0.29669 | 0.9508 | 3.3507
-0.14 | 0.40167 | 1.2659 | 4.3972
-0.13 | 0.53563 | 1.6797 | 5.6934
-0.12 | 0.7189 | 2.2113 | 7.375
-0.11 | 0.9549 | 2.8954 | 9.28
-0.1 | 1.2691 | 3.7791 | 11.678
-0.09 | 1.6795 | 4.8909 | 14.526
-0.08 | 2.2015 | 6.259 | 17.828
-0.07 | 2.8631 | 7.96 | 21.669
-0.06 | 3.7042 | 10.024 | 25.916
-0.05 | 4.7572 | 12.496 | 30.779
-0.04 | 5.985 | 15.496 | 36.196
-0.03 | 7.537 | 18.849 | 42.105
-0.02 | 9.356 | 22.83 | 48.475
-0.01 | 11.561 | 27.32 | 55.471
0 | 14.121 | 32.365 | 62.99
0.01 | 16.998 | 37.852 | 70.96
0.02 | 20.2 | 43.907 | 79.28
0.03 | 23.813 | 50.565 | 88.17
0.04 | 27.716 | 57.52 | 97.19
0.05 | 31.951 | 65.04 | 106.83
0.06 | 36.478 | 72.97 | 116.73
0.07 | 41.236 | 81.31 | 127.07
0.08 | 46.147 | 90.12 | 137.63
0.09 | 51.182 | 99.25 | 148.15
0.1 | 56.297 | 108.57 | 159.31
0.11 | 61.29 | 118.36 | 170.62
0.12 | 66.54 | 128.29 | 182.1
0.13 | 71.85 | 138.6 | 193.76
0.14 | 77.02 | 148.98 | 205.38
0.15 | 82.02 | 159.54 | 217.31
0.16 | 86.85 | 170.48 | 229.38
0.17 | 91.52 | 181.45 | 241.52
0.18 | 96.07 | 192.48 | 253.61
0.19 | 100.61 | 203.71 | 265.81
0.2 | 104.8 | 215.07 | 278.08
0.21 | 108.9 | 226.42 | 290.52
0.22 | 112.6 | 238.07 | 302.9
0.23 | 116.19 | 249.53 | 315.08
0.24 | 119.59 | 261.11 | 327.55
0.25 | 122.99 | 272.89 | 339.92
0.26 | 126.09 | 284.21 | 352.18
0.27 | 128.97 | 295.83 | 364.51
0.28 | 131.66 | 307.39 | 376.49
0.29 | 134.14 | 318.88 | 388.59
0.3 | 136.47 | 330.47 | 400.71
0.31 | 138.92 | 341.65 | 412.66
0.32 | 141.04 | 352.93 | 424.38
0.33 | 143.3 | 364.18 | 436.21
0.34 | 144.88 | 375.27 | 447.78
0.35 | 146.55 | 386.05 | 459.26
0.36 | 148.42 | 396.87 | 470.58
0.37 | 150.03 | 407.54 | 481.64
0.38 | 151.42 | 418.03 | 492.81
0.39 | 152.68 | 428.36 | 503.62
0.4 | 153.92 | 438.3 | 514.21
0.41 | 155.36 | 448.21 | 524.81
0.42 | 156.75 | 457.91 | 534.98
0.43 | 157.51 | 467.41 | 545.21
0.44 | 158.48 | 476.58 | 555.13
0.45 | 159.59 | 485.41 | 564.7
0.46 | 160.51 | 494.17 | 574
0.47 | 161.6 | 502.59 | 583
0.48 | 162.2 | 510.75 | 592.2
0.49 | 162.85 | 518.51 | 601
0.5 | 163.97 | 526.08 | 609.4

## Tranconductance (mS-mm)
VGS (V) | VDS = 0.100 V | VDS = 0.500 V | VDS = 0.900 V
-0.75 | -0.00279 | -0.01249 | -0.0407
-0.74 | -0.002885 | -0.011495 | -0.03375
-0.73 | -0.002775 | -0.010685 | -0.0279
-0.72 | -0.00285 | -0.010225 | -0.02865
-0.71 | -0.00285 | -0.00961 | -0.02515
-0.7 | -0.0025 | -0.009015 | -0.0274
-0.69 | -0.0024605 | -0.00795 | -0.0303
-0.68 | -0.002385 | -0.00824 | -0.0261
-0.67 | -0.0022775 | -0.00866 | -0.0267
-0.66 | -0.002084 | -0.007675 | -0.0256
-0.65 | -0.001779 | -0.006885 | -0.02385
-0.64 | -0.001834 | -0.007255 | -0.02395
-0.63 | -0.0019365 | -0.00818 | -0.02065
-0.62 | -0.001734 | -0.007525 | -0.02205
-0.61 | -0.0016245 | -0.006375 | -0.0217
-0.6 | -0.001581 | -0.006965 | -0.0204
-0.59 | -0.001494 | -0.0068 | -0.021
-0.58 | -0.001575 | -0.00595 | -0.02015
-0.57 | -0.001519 | -0.00643 | -0.0201
-0.56 | -0.0013075 | -0.006115 | -0.018
-0.55 | -0.001217 | -0.004805 | -0.0166
-0.54 | -0.0011535 | -0.00451 | -0.01845
-0.53 | -0.0011615 | -0.005045 | -0.01763
-0.52 | -0.001132 | -0.005165 | -0.01416
-0.51 | -0.0008855 | -0.004575 | -0.015
-0.5 | -0.0008495 | -0.003995 | -0.01441
-0.49 | -0.0008545 | -0.00414 | -0.013335
-0.48 | -0.0006325 | -0.00341 | -0.01276
-0.47 | -0.0005865 | -0.002905 | -0.010285
-0.46 | -0.0004055 | -0.002445 | -0.00812
-0.45 | -0.0001375 | -0.001185 | -0.00628
-0.44 | 0.0001 | -0.000915 | -0.003025
-0.43 | 0.000498 | 0.000775 | 0.001365
-0.42 | 0.0010045 | 0.002855 | 0.00777
-0.41 | 0.001736 | 0.004915 | 0.016725
-0.4 | 0.002664 | 0.007835 | 0.027595
-0.39 | 0.003933 | 0.01217 | 0.042315
-0.38 | 0.005631 | 0.01884 | 0.06931
-0.37 | 0.00808 | 0.027075 | 0.098575
-0.36 | 0.012064 | 0.03794 | 0.13485
-0.35 | 0.0167965 | 0.0546 | 0.1977
-0.34 | 0.022465 | 0.076585 | 0.281
-0.33 | 0.03141 | 0.106125 | 0.39915
-0.32 | 0.0438 | 0.1572 | 0.56165
-0.31 | 0.06089 | 0.21797 | 0.7883
-0.3 | 0.08351 | 0.2912 | 1.0822
-0.29 | 0.115115 | 0.4042 | 1.5174
-0.28 | 0.179535 | 0.55625 | 2.1343
-0.27 | 0.24441 | 0.765 | 2.8635
-0.26 | 0.3108 | 1.0489 | 3.9305
-0.25 | 0.42435 | 1.4638 | 5.4555
-0.24 | 0.5855 | 1.99595 | 7.3985
-0.23 | 0.796 | 2.672 | 10.046
-0.22 | 1.0807 | 3.61 | 13.5325
-0.21 | 1.548 | 4.891 | 17.8585
-0.2 | 2.1054 | 6.582 | 24.225
-0.19 | 2.749 | 8.9175 | 32.705
-0.18 | 3.716 | 11.9305 | 42.62
-0.17 | 5.016 | 15.8785 | 56.07
-0.16 | 6.677 | 21.175 | 71.33
-0.15 | 9.059 | 27.83 | 91.6
-0.14 | 11.947 | 36.445 | 117.135
-0.13 | 15.8615 | 47.27 | 148.89
-0.12 | 20.9635 | 60.785 | 179.33
-0.11 | 27.51 | 78.39 | 215.15
-0.1 | 36.23 | 99.775 | 262.3
-0.09 | 46.62 | 123.995 | 307.5
-0.08 | 59.18 | 153.455 | 357.15
-0.07 | 75.135 | 188.25 | 404.4
-0.06 | 94.705 | 226.8 | 455.5
-0.05 | 114.04 | 273.6 | 514
-0.04 | 138.99 | 317.65 | 566.3
-0.03 | 168.55 | 366.7 | 613.95
-0.02 | 201.2 | 423.55 | 668.3
-0.01 | 238.25 | 476.75 | 725.75
0 | 271.85 | 526.6 | 774.45
0.01 | 303.95 | 577.1 | 814.5
0.02 | 340.75 | 635.65 | 860.5
0.03 | 375.8 | 680.65 | 895.5
0.04 | 406.9 | 723.75 | 933
0.05 | 438.1 | 772.5 | 977
0.06 | 464.25 | 813.5 | 1012
0.07 | 483.45 | 857.5 | 1045
0.08 | 497.3 | 897 | 1054
0.09 | 507.5 | 922.5 | 1084
0.1 | 505.4 | 955.5 | 1123.5
0.11 | 512.15 | 986 | 1139.5
0.12 | 528 | 1012 | 1157
0.13 | 524 | 1034.5 | 1164
0.14 | 508.5 | 1047 | 1177.5
0.15 | 491.5 | 1075 | 1200
0.16 | 475 | 1095.5 | 1210.5
0.17 | 461 | 1100 | 1211.5
0.18 | 454.5 | 1113 | 1214.5
0.19 | 436.5 | 1129.5 | 1223.5
0.2 | 414.5 | 1135.5 | 1235.5
0.21 | 390 | 1150 | 1241
0.22 | 364.5 | 1155.5 | 1228
0.23 | 349.5 | 1152 | 1232.5
0.24 | 340 | 1168 | 1242
0.25 | 325 | 1155 | 1231.5
0.26 | 299 | 1147 | 1229.5
0.27 | 278.5 | 1159 | 1215.5
0.28 | 258.5 | 1152.5 | 1204
0.29 | 240.5 | 1154 | 1211
0.3 | 239 | 1138.5 | 1203.5
0.31 | 228.5 | 1123 | 1183.5
0.32 | 219 | 1126.5 | 1177.5
0.33 | 192 | 1117 | 1170
0.34 | 162.5 | 1093.5 | 1152.5
0.35 | 177 | 1080 | 1140
0.36 | 174 | 1074.5 | 1119
0.37 | 150 | 1058 | 1111.5
0.38 | 132.5 | 1041 | 1099
0.39 | 125 | 1013.5 | 1070
0.4 | 134 | 992.5 | 1059.5
0.41 | 141.5 | 980.5 | 1038.5
0.42 | 107.5 | 960 | 1020
0.43 | 86.5 | 933.5 | 1007.5
0.44 | 104 | 900 | 974.5
0.45 | 101.5 | 879.5 | 943.5
0.46 | 100.5 | 859 | 915
0.47 | 84.5 | 829 | 910
0.48 | 62.5 | 796 | 900
0.49 | 88.5 | 766.5 | 860
0.5 | 112 | 757 | 840