## IDS-VDS Characteristic (mA-mm)
VGS (V) | VDS = 0.100 V | VDS = 0.500 V | VDS = 0.900 V
-0.75 | 0.0006479 | 0.0029524 | 0.010101
-0.74 | 0.0006229 | 0.0028525 | 0.00991
-0.73 | 0.0005949 | 0.0027367 | 0.009525
-0.72 | 0.0005685 | 0.0026498 | 0.009248
-0.71 | 0.0005388 | 0.002563 | 0.008994
-0.7 | 0.000513 | 0.0024585 | 0.008709
-0.69 | 0.00049227 | 0.0023649 | 0.008484
-0.68 | 0.00046796 | 0.0022645 | 0.008187
-0.67 | 0.00045117 | 0.0022024 | 0.00789
-0.66 | 0.00043112 | 0.002106 | 0.007707
-0.65 | 0.00040929 | 0.0020183 | 0.007492
-0.64 | 0.00039002 | 0.0019418 | 0.007203
-0.63 | 0.00036935 | 0.0018746 | 0.006969
-0.62 | 0.000353 | 0.001799 | 0.006779
-0.61 | 0.00033763 | 0.0017319 | 0.006527
-0.6 | 0.00031858 | 0.0016617 | 0.006353
-0.59 | 0.00030351 | 0.0015897 | 0.006129
-0.58 | 0.00028877 | 0.0015276 | 0.005901
-0.57 | 0.00027648 | 0.001466 | 0.005754
-0.56 | 0.00026364 | 0.0014222 | 0.005585
-0.55 | 0.00024753 | 0.0013706 | 0.005326
-0.54 | 0.00023789 | 0.0013162 | 0.005179
-0.53 | 0.0002261 | 0.0012613 | 0.005018
-0.52 | 0.00021672 | 0.0012229 | 0.0048606
-0.51 | 0.00020607 | 0.0011759 | 0.0047141
-0.5 | 0.00019609 | 0.0011321 | 0.0045514
-0.49 | 0.00018736 | 0.001085 | 0.0044057
-0.48 | 0.00017844 | 0.0010479 | 0.0042769
-0.47 | 0.00017294 | 0.0010164 | 0.0041589
-0.46 | 0.00016819 | 0.0009928 | 0.0040816
-0.45 | 0.00016506 | 0.0009747 | 0.0039943
-0.44 | 0.00016362 | 0.0009587 | 0.0039546
-0.43 | 0.0001662 | 0.0009554 | 0.0039488
-0.42 | 0.00017265 | 0.0009609 | 0.0039741
-0.41 | 0.00018545 | 0.0009992 | 0.0040606
-0.4 | 0.00020367 | 0.0010501 | 0.0042597
-0.39 | 0.00023409 | 0.0011424 | 0.0045581
-0.38 | 0.00027774 | 0.0012868 | 0.0050552
-0.37 | 0.00034197 | 0.001495 | 0.005816
-0.36 | 0.00043176 | 0.0017874 | 0.006862
-0.35 | 0.00055767 | 0.0022049 | 0.008355
-0.34 | 0.0007827 | 0.0027968 | 0.01054
-0.33 | 0.0010417 | 0.0036372 | 0.013619
-0.32 | 0.0013986 | 0.0048035 | 0.017985
-0.31 | 0.0018977 | 0.006589 | 0.023963
-0.3 | 0.0025873 | 0.008831 | 0.032658
-0.29 | 0.0035429 | 0.012004 | 0.04455
-0.28 | 0.0048261 | 0.016371 | 0.06112
-0.27 | 0.006917 | 0.022507 | 0.0843
-0.26 | 0.009462 | 0.030693 | 0.11534
-0.25 | 0.012937 | 0.041979 | 0.15861
-0.24 | 0.017621 | 0.0585 | 0.21588
-0.23 | 0.024123 | 0.0798 | 0.29829
-0.22 | 0.032899 | 0.10829 | 0.40555
-0.21 | 0.044929 | 0.14786 | 0.55051
-0.2 | 0.06275 | 0.20164 | 0.7482
-0.19 | 0.08506 | 0.27216 | 1.0088
-0.18 | 0.11585 | 0.36885 | 1.3625
-0.17 | 0.1567 | 0.49729 | 1.821
-0.16 | 0.21181 | 0.672 | 2.4191
-0.15 | 0.28492 | 0.8941 | 3.1841
-0.14 | 0.38434 | 1.1989 | 4.1844
-0.13 | 0.51601 | 1.5937 | 5.4223
-0.12 | 0.6882 | 2.1046 | 7.018
-0.11 | 0.9176 | 2.7591 | 8.897
-0.1 | 1.2166 | 3.5827 | 11.239
-0.09 | 1.615 | 4.6678 | 13.968
-0.08 | 2.1154 | 5.988 | 17.186
-0.07 | 2.762 | 7.632 | 20.884
-0.06 | 3.5792 | 9.604 | 25.119
-0.05 | 4.5864 | 12.056 | 29.928
-0.04 | 5.804 | 14.917 | 35.091
-0.03 | 7.303 | 18.242 | 40.974
-0.02 | 9.13 | 22.104 | 47.297
-0.01 | 11.249 | 26.421 | 54.124
0 | 13.756 | 31.477 | 61.66
0.01 | 16.579 | 36.895 | 69.42
0.02 | 19.761 | 42.824 | 77.72
0.03 | 23.368 | 49.346 | 86.51
0.04 | 27.213 | 56.333 | 95.59
0.05 | 31.423 | 63.71 | 105.06
0.06 | 35.854 | 71.65 | 114.77
0.07 | 40.599 | 79.97 | 125.19
0.08 | 45.477 | 88.66 | 135.65
0.09 | 50.558 | 97.72 | 146.34
0.1 | 55.719 | 106.99 | 157.35
0.11 | 60.69 | 116.73 | 168.36
0.12 | 66.06 | 126.75 | 179.98
0.13 | 71.29 | 136.85 | 191.56
0.14 | 76.38 | 147.13 | 203.3
0.15 | 81.37 | 157.8 | 215.22
0.16 | 86.25 | 168.66 | 227.19
0.17 | 91.02 | 179.66 | 239.19
0.18 | 95.67 | 190.74 | 251.41
0.19 | 100.18 | 201.71 | 263.61
0.2 | 104.5 | 213.14 | 275.78
0.21 | 108.46 | 224.71 | 288.32
0.22 | 112.16 | 236.16 | 300.63
0.23 | 115.79 | 247.74 | 312.92
0.24 | 119.29 | 259.15 | 325.25
0.25 | 122.82 | 270.84 | 337.5
0.26 | 125.89 | 282.38 | 349.82
0.27 | 128.72 | 293.95 | 362.04
0.28 | 131.28 | 305.39 | 374.26
0.29 | 133.88 | 316.91 | 386.39
0.3 | 136.49 | 328.38 | 398.4
0.31 | 138.94 | 339.72 | 410.41
0.32 | 141.08 | 351.05 | 422.23
0.33 | 142.88 | 362.14 | 434.01
0.34 | 144.87 | 373.28 | 445.47
0.35 | 146.61 | 384.21 | 457
0.36 | 148.41 | 394.92 | 468.3
0.37 | 150.09 | 405.73 | 479.64
0.38 | 151.2 | 416.15 | 490.68
0.39 | 152.76 | 426.5 | 501.35
0.4 | 154.16 | 436.41 | 512.04
0.41 | 155.49 | 446.4 | 522.56
0.42 | 156.42 | 456.15 | 532.99
0.43 | 157.45 | 465.63 | 543.14
0.44 | 158.63 | 474.79 | 552.89
0.45 | 159.84 | 483.67 | 562.63
0.46 | 160.75 | 492.45 | 572
0.47 | 161.32 | 500.87 | 581.6
0.48 | 162.38 | 509.12 | 590.2
0.49 | 163.25 | 516.87 | 599
0.5 | 164.01 | 524.48 | 607.5

## Tranconductance (mS-mm)
VGS (V) | VDS = 0.100 V | VDS = 0.500 V | VDS = 0.900 V
-0.75 | -0.0025 | -0.00999 | -0.0191
-0.74 | -0.00265 | -0.010785 | -0.0288
-0.73 | -0.00272 | -0.010135 | -0.0331
-0.72 | -0.002805 | -0.008685 | -0.02655
-0.71 | -0.002775 | -0.009565 | -0.02695
-0.7 | -0.0023265 | -0.009905 | -0.0255
-0.69 | -0.002252 | -0.0097 | -0.0261
-0.68 | -0.002055 | -0.008125 | -0.0297
-0.67 | -0.001842 | -0.007925 | -0.024
-0.66 | -0.002094 | -0.009205 | -0.0199
-0.65 | -0.002055 | -0.00821 | -0.0252
-0.64 | -0.001997 | -0.007185 | -0.02615
-0.63 | -0.001851 | -0.00714 | -0.0212
-0.62 | -0.001586 | -0.007135 | -0.0221
-0.61 | -0.001721 | -0.006865 | -0.0213
-0.6 | -0.001706 | -0.00711 | -0.0199
-0.59 | -0.0014905 | -0.006705 | -0.0226
-0.58 | -0.0013515 | -0.006185 | -0.01875
-0.57 | -0.0012565 | -0.00527 | -0.0158
-0.56 | -0.0014475 | -0.00477 | -0.0214
-0.55 | -0.0012875 | -0.0053 | -0.0203
-0.54 | -0.0010715 | -0.005465 | -0.0154
-0.53 | -0.0010585 | -0.004665 | -0.01592
-0.52 | -0.0010015 | -0.00427 | -0.015195
-0.51 | -0.0010315 | -0.00454 | -0.01546
-0.5 | -0.0009355 | -0.004545 | -0.01542
-0.49 | -0.0008825 | -0.00421 | -0.013725
-0.48 | -0.000721 | -0.00343 | -0.01234
-0.47 | -0.0005125 | -0.002755 | -0.009765
-0.46 | -0.000394 | -0.002085 | -0.00823
-0.45 | -0.0002285 | -0.001705 | -0.00635
-0.44 | 5.7e-05 | -0.000965 | -0.002275
-0.43 | 0.0004515 | 0.00011 | 0.000975
-0.42 | 0.0009625 | 0.00219 | 0.00559
-0.41 | 0.001551 | 0.00446 | 0.01428
-0.4 | 0.002432 | 0.00716 | 0.024875
-0.39 | 0.0037035 | 0.011835 | 0.039775
-0.38 | 0.005394 | 0.01763 | 0.062895
-0.37 | 0.007701 | 0.02503 | 0.09034
-0.36 | 0.010785 | 0.035495 | 0.12695
-0.35 | 0.017547 | 0.05047 | 0.1839
-0.34 | 0.0242015 | 0.071615 | 0.2632
-0.33 | 0.030795 | 0.100335 | 0.37225
-0.32 | 0.0428 | 0.14759 | 0.5172
-0.31 | 0.059435 | 0.201375 | 0.73365
-0.3 | 0.08226 | 0.27075 | 1.02935
-0.29 | 0.11194 | 0.377 | 1.4231
-0.28 | 0.168705 | 0.52515 | 1.9875
-0.27 | 0.231795 | 0.7161 | 2.711
-0.26 | 0.301 | 0.9736 | 3.7155
-0.25 | 0.40795 | 1.39035 | 5.027
-0.24 | 0.5593 | 1.89105 | 6.984
-0.23 | 0.7639 | 2.4895 | 9.4835
-0.22 | 1.0403 | 3.403 | 12.611
-0.21 | 1.49255 | 4.6675 | 17.1325
-0.2 | 2.00655 | 6.215 | 22.9145
-0.19 | 2.655 | 8.3605 | 30.715
-0.18 | 3.582 | 11.2565 | 40.61
-0.17 | 4.798 | 15.1575 | 52.83
-0.16 | 6.411 | 19.8405 | 68.155
-0.15 | 8.6265 | 26.345 | 88.265
-0.14 | 11.5545 | 34.98 | 111.91
-0.13 | 15.193 | 45.285 | 141.68
-0.12 | 20.0795 | 58.27 | 173.735
-0.11 | 26.42 | 73.905 | 211.05
-0.1 | 34.87 | 95.435 | 253.55
-0.09 | 44.94 | 120.265 | 297.35
-0.08 | 57.35 | 148.21 | 345.8
-0.07 | 73.19 | 180.8 | 396.65
-0.06 | 91.22 | 221.2 | 452.2
-0.05 | 111.24 | 265.65 | 498.6
-0.04 | 135.83 | 309.3 | 552.3
-0.03 | 166.3 | 359.35 | 610.3
-0.02 | 197.3 | 408.95 | 657.5
-0.01 | 231.3 | 468.65 | 718.15
0 | 266.5 | 523.7 | 764.8
0.01 | 300.25 | 567.35 | 803
0.02 | 339.45 | 622.55 | 854.5
0.03 | 372.6 | 675.45 | 893.5
0.04 | 402.75 | 718.2 | 927.5
0.05 | 432.05 | 765.85 | 959
0.06 | 458.8 | 813 | 1006.5
0.07 | 481.15 | 850.5 | 1044
0.08 | 497.95 | 887.5 | 1057.5
0.09 | 512.1 | 916.5 | 1085
0.1 | 506.6 | 950.5 | 1101
0.11 | 517.05 | 988 | 1131.5
0.12 | 530 | 1006 | 1160
0.13 | 516 | 1019 | 1166
0.14 | 504 | 1047.5 | 1183
0.15 | 493.5 | 1076.5 | 1194.5
0.16 | 482.5 | 1093 | 1198.5
0.17 | 471 | 1104 | 1211
0.18 | 458 | 1102.5 | 1221
0.19 | 441.5 | 1120 | 1218.5
0.2 | 414 | 1150 | 1235.5
0.21 | 383 | 1151 | 1242.5
0.22 | 366.5 | 1151.5 | 1230
0.23 | 356.5 | 1149.5 | 1231
0.24 | 351.5 | 1155 | 1229
0.25 | 330 | 1161.5 | 1228.5
0.26 | 295 | 1155.5 | 1227
0.27 | 269.5 | 1150.5 | 1222
0.28 | 258 | 1148 | 1217.5
0.29 | 260.5 | 1149.5 | 1207
0.3 | 253 | 1140.5 | 1201
0.31 | 229.5 | 1133.5 | 1191.5
0.32 | 197 | 1121 | 1180
0.33 | 189.5 | 1111.5 | 1162
0.34 | 186.5 | 1103.5 | 1149.5
0.35 | 177 | 1082 | 1141.5
0.36 | 174 | 1076 | 1132
0.37 | 139.5 | 1061.5 | 1119
0.38 | 133.5 | 1038.5 | 1085.5
0.39 | 148 | 1013 | 1068
0.4 | 136.5 | 995 | 1060.5
0.41 | 113 | 987 | 1047.5
0.42 | 98 | 961.5 | 1029
0.43 | 110.5 | 932 | 995
0.44 | 119.5 | 902 | 974.5
0.45 | 106 | 883 | 955.5
0.46 | 74 | 860 | 948.5
0.47 | 81.5 | 833.5 | 910
0.48 | 96.5 | 800 | 870
0.49 | 81.5 | 768 | 865
0.5 | 76 | 761 | 850