## IDS-VDS Characteristic (mA-mm)
VGS (V) | VDS = 0.100 V | VDS = 0.500 V | VDS = 0.900 V
-0.75 | 0.0006826 | 0.0031056 | 0.01084
-0.74 | 0.0006489 | 0.002972 | 0.010523
-0.73 | 0.0006244 | 0.0028742 | 0.01018
-0.72 | 0.0005959 | 0.0027785 | 0.009879
-0.71 | 0.0005715 | 0.0026767 | 0.009557
-0.7 | 0.0005423 | 0.0025758 | 0.009293
-0.69 | 0.0005147 | 0.0024793 | 0.008987
-0.68 | 0.0004908 | 0.002381 | 0.008708
-0.67 | 0.00046633 | 0.0022951 | 0.008429
-0.66 | 0.00044169 | 0.0022078 | 0.008192
-0.65 | 0.00042229 | 0.0021347 | 0.007933
-0.64 | 0.00040237 | 0.00205 | 0.007661
-0.63 | 0.00038091 | 0.001969 | 0.007399
-0.62 | 0.00036252 | 0.0018778 | 0.007181
-0.61 | 0.00034623 | 0.0018112 | 0.006933
-0.6 | 0.00033078 | 0.0017478 | 0.00671
-0.59 | 0.00031532 | 0.0016662 | 0.006445
-0.58 | 0.00030122 | 0.001607 | 0.006271
-0.57 | 0.0002862 | 0.0015559 | 0.006075
-0.56 | 0.00027147 | 0.0014893 | 0.005872
-0.55 | 0.00025861 | 0.0014366 | 0.005666
-0.54 | 0.00024513 | 0.001391 | 0.005454
-0.53 | 0.00023257 | 0.0013298 | 0.005292
-0.52 | 0.00022139 | 0.0012768 | 0.005132
-0.51 | 0.00021319 | 0.0012331 | 0.0049831
-0.5 | 0.00020311 | 0.0011826 | 0.0048326
-0.49 | 0.00019443 | 0.0011379 | 0.0046703
-0.48 | 0.00018699 | 0.0011042 | 0.0045245
-0.47 | 0.00017822 | 0.0010675 | 0.0043981
-0.46 | 0.00017333 | 0.0010332 | 0.0043022
-0.45 | 0.00016996 | 0.0010048 | 0.0042263
-0.44 | 0.00016893 | 0.000995 | 0.0041559
-0.43 | 0.00017108 | 0.0009899 | 0.0041121
-0.42 | 0.00017681 | 0.0009996 | 0.0041397
-0.41 | 0.00018857 | 0.0010284 | 0.0042308
-0.4 | 0.00020649 | 0.0010844 | 0.004415
-0.39 | 0.00023534 | 0.0011816 | 0.0047135
-0.38 | 0.00027888 | 0.0013131 | 0.0051763
-0.37 | 0.00034094 | 0.0015159 | 0.00591
-0.36 | 0.00043029 | 0.0018077 | 0.006929
-0.35 | 0.00055356 | 0.0022246 | 0.00841
-0.34 | 0.0007767 | 0.0028162 | 0.010524
-0.33 | 0.0010346 | 0.0036469 | 0.013588
-0.32 | 0.0013916 | 0.0047761 | 0.017861
-0.31 | 0.0018794 | 0.006551 | 0.023951
-0.3 | 0.0025737 | 0.008808 | 0.032326
-0.29 | 0.0035162 | 0.011979 | 0.044304
-0.28 | 0.0048156 | 0.01626 | 0.06063
-0.27 | 0.006885 | 0.022258 | 0.08378
-0.26 | 0.009438 | 0.030531 | 0.11472
-0.25 | 0.012878 | 0.04193 | 0.15736
-0.24 | 0.01766 | 0.05796 | 0.21447
-0.23 | 0.024154 | 0.07916 | 0.29565
-0.22 | 0.033032 | 0.10767 | 0.40374
-0.21 | 0.044942 | 0.14684 | 0.54835
-0.2 | 0.06259 | 0.20038 | 0.7486
-0.19 | 0.08518 | 0.27164 | 1.0124
-0.18 | 0.11615 | 0.3698 | 1.3631
-0.17 | 0.15724 | 0.49772 | 1.8206
-0.16 | 0.21273 | 0.6742 | 2.4194
-0.15 | 0.28497 | 0.8994 | 3.2006
-0.14 | 0.38544 | 1.2044 | 4.2017
-0.13 | 0.51696 | 1.5957 | 5.4491
-0.12 | 0.6928 | 2.1086 | 7.033
-0.11 | 0.924 | 2.7724 | 8.945
-0.1 | 1.229 | 3.606 | 11.269
-0.09 | 1.6277 | 4.6859 | 14.053
-0.08 | 2.1316 | 6.016 | 17.228
-0.07 | 2.783 | 7.685 | 20.967
-0.06 | 3.6 | 9.677 | 25.206
-0.05 | 4.623 | 12.108 | 30.015
-0.04 | 5.819 | 14.995 | 35.402
-0.03 | 7.351 | 18.344 | 41.099
-0.02 | 9.164 | 22.196 | 47.486
-0.01 | 11.306 | 26.549 | 54.397
0 | 13.827 | 31.629 | 61.91
0.01 | 16.697 | 37.071 | 69.77
0.02 | 19.896 | 43.077 | 78.05
0.03 | 23.462 | 49.593 | 86.73
0.04 | 27.33 | 56.63 | 95.89
0.05 | 31.518 | 63.99 | 105.45
0.06 | 36.033 | 71.98 | 115.41
0.07 | 40.781 | 80.36 | 125.53
0.08 | 45.661 | 89.02 | 135.96
0.09 | 50.711 | 98.04 | 146.71
0.1 | 55.808 | 107.41 | 157.69
0.11 | 60.87 | 117.07 | 168.96
0.12 | 66.13 | 127.09 | 180.34
0.13 | 71.24 | 137.35 | 192
0.14 | 76.38 | 147.53 | 203.77
0.15 | 81.37 | 158.19 | 215.54
0.16 | 86.35 | 169.12 | 227.73
0.17 | 91.12 | 180.04 | 239.6
0.18 | 95.67 | 191.24 | 251.95
0.19 | 100.04 | 202.3 | 264.06
0.2 | 104.18 | 213.66 | 276.27
0.21 | 108.21 | 225.11 | 288.64
0.22 | 112.08 | 236.61 | 300.98
0.23 | 115.8 | 247.96 | 313.36
0.24 | 119.21 | 259.59 | 325.63
0.25 | 122.39 | 271.24 | 338.05
0.26 | 125.51 | 282.83 | 350.15
0.27 | 128.38 | 294.31 | 362.41
0.28 | 131.16 | 305.69 | 374.58
0.29 | 133.8 | 317.23 | 386.69
0.3 | 136.15 | 328.81 | 398.93
0.31 | 138.49 | 340.1 | 410.66
0.32 | 140.48 | 351.38 | 422.52
0.33 | 142.5 | 362.52 | 434.33
0.34 | 144.57 | 373.61 | 445.9
0.35 | 146.31 | 384.52 | 457.33
0.36 | 147.85 | 395.31 | 468.66
0.37 | 149.41 | 405.97 | 479.96
0.38 | 150.96 | 416.4 | 490.91
0.39 | 152.48 | 426.73 | 501.84
0.4 | 153.77 | 436.76 | 512.37
0.41 | 154.76 | 446.6 | 522.96
0.42 | 156.03 | 456.33 | 533.31
0.43 | 157.21 | 465.83 | 543.43
0.44 | 158.19 | 475.06 | 553.41
0.45 | 159.31 | 483.97 | 562.96
0.46 | 160.05 | 492.77 | 572.3
0.47 | 161 | 501.07 | 581.6
0.48 | 162.02 | 509.3 | 590.8
0.49 | 162.69 | 517.17 | 599.6
0.5 | 163.39 | 524.71 | 607.8

## Tranconductance (mS-mm)
VGS (V) | VDS = 0.100 V | VDS = 0.500 V | VDS = 0.900 V
-0.75 | -0.00337 | -0.01336 | -0.0317
-0.74 | -0.00291 | -0.01157 | -0.033
-0.73 | -0.00265 | -0.009675 | -0.0322
-0.72 | -0.002645 | -0.009875 | -0.03115
-0.71 | -0.00268 | -0.010135 | -0.0293
-0.7 | -0.00284 | -0.00987 | -0.0285
-0.69 | -0.002575 | -0.00974 | -0.02925
-0.68 | -0.0024185 | -0.00921 | -0.0279
-0.67 | -0.0024555 | -0.00866 | -0.0258
-0.66 | -0.002202 | -0.00802 | -0.0248
-0.65 | -0.001966 | -0.00789 | -0.02655
-0.64 | -0.002069 | -0.008285 | -0.0267
-0.63 | -0.0019925 | -0.00861 | -0.024
-0.62 | -0.001734 | -0.00789 | -0.0233
-0.61 | -0.001587 | -0.0065 | -0.02355
-0.6 | -0.0015455 | -0.00725 | -0.0244
-0.59 | -0.001478 | -0.00704 | -0.02195
-0.58 | -0.001456 | -0.005515 | -0.0185
-0.57 | -0.0014875 | -0.005885 | -0.01995
-0.56 | -0.0013795 | -0.005965 | -0.02045
-0.55 | -0.001317 | -0.004915 | -0.0209
-0.54 | -0.001302 | -0.00534 | -0.0187
-0.53 | -0.001187 | -0.00571 | -0.0161
-0.52 | -0.000969 | -0.004835 | -0.015445
-0.51 | -0.000914 | -0.00471 | -0.01497
-0.5 | -0.000938 | -0.00476 | -0.01564
-0.49 | -0.000806 | -0.00392 | -0.015405
-0.48 | -0.0008105 | -0.00352 | -0.01361
-0.47 | -0.000683 | -0.00355 | -0.011115
-0.46 | -0.000413 | -0.003135 | -0.00859
-0.45 | -0.00022 | -0.00191 | -0.007315
-0.44 | 5.6e-05 | -0.000745 | -0.00571
-0.43 | 0.000394 | 0.00023 | -0.00081
-0.42 | 0.0008745 | 0.001925 | 0.005935
-0.41 | 0.001484 | 0.00424 | 0.013765
-0.4 | 0.0023385 | 0.00766 | 0.024135
-0.39 | 0.0036195 | 0.011435 | 0.038065
-0.38 | 0.00528 | 0.016715 | 0.059825
-0.37 | 0.0075705 | 0.02473 | 0.087635
-0.36 | 0.010631 | 0.035435 | 0.125
-0.35 | 0.0173205 | 0.050425 | 0.17975
-0.34 | 0.024052 | 0.071115 | 0.2589
-0.33 | 0.030745 | 0.097995 | 0.36685
-0.32 | 0.04224 | 0.145205 | 0.51815
-0.31 | 0.059105 | 0.201595 | 0.72325
-0.3 | 0.08184 | 0.2714 | 1.01765
-0.29 | 0.112095 | 0.3726 | 1.4152
-0.28 | 0.16844 | 0.51395 | 1.9738
-0.27 | 0.23112 | 0.71355 | 2.7045
-0.26 | 0.29965 | 0.9836 | 3.679
-0.25 | 0.4111 | 1.37145 | 4.9875
-0.24 | 0.5638 | 1.8615 | 6.9145
-0.23 | 0.7686 | 2.4855 | 9.4635
-0.22 | 1.0394 | 3.384 | 12.635
-0.21 | 1.4779 | 4.6355 | 17.243
-0.2 | 2.0119 | 6.24 | 23.2025
-0.19 | 2.678 | 8.471 | 30.725
-0.18 | 3.603 | 11.304 | 40.41
-0.17 | 4.829 | 15.22 | 52.815
-0.16 | 6.3865 | 20.084 | 69
-0.15 | 8.6355 | 26.51 | 89.115
-0.14 | 11.5995 | 34.815 | 112.425
-0.13 | 15.368 | 45.21 | 141.565
-0.12 | 20.352 | 58.835 | 174.795
-0.11 | 26.81 | 74.87 | 211.8
-0.1 | 35.185 | 95.675 | 255.4
-0.09 | 45.13 | 120.5 | 297.95
-0.08 | 57.765 | 149.955 | 345.7
-0.07 | 73.42 | 183.05 | 398.9
-0.06 | 92 | 221.15 | 452.4
-0.05 | 110.95 | 265.9 | 509.8
-0.04 | 136.4 | 311.8 | 554.2
-0.03 | 167.25 | 360.05 | 604.2
-0.02 | 197.75 | 410.25 | 664.9
-0.01 | 233.15 | 471.65 | 721.2
0 | 269.55 | 526.1 | 768.65
0.01 | 303.45 | 572.4 | 807
0.02 | 338.25 | 626.1 | 848
0.03 | 371.7 | 677.65 | 892
0.04 | 402.8 | 719.85 | 936
0.05 | 435.15 | 767.5 | 976
0.06 | 463.15 | 818.5 | 1004
0.07 | 481.4 | 852 | 1027.5
0.08 | 496.5 | 884 | 1059
0.09 | 507.35 | 919.5 | 1086.5
0.1 | 507.95 | 951.5 | 1112.5
0.11 | 516.1 | 984 | 1132.5
0.12 | 518.5 | 1014 | 1152
0.13 | 512.5 | 1022 | 1171.5
0.14 | 506.5 | 1042 | 1177
0.15 | 498.5 | 1079.5 | 1198
0.16 | 487.5 | 1092.5 | 1203
0.17 | 466 | 1106 | 1211
0.18 | 446 | 1113 | 1223
0.19 | 425.5 | 1121 | 1216
0.2 | 408.5 | 1140.5 | 1229
0.21 | 395 | 1147.5 | 1235.5
0.22 | 379.5 | 1142.5 | 1236
0.23 | 356.5 | 1149 | 1232.5
0.24 | 329.5 | 1164 | 1234.5
0.25 | 315 | 1162 | 1226
0.26 | 299.5 | 1153.5 | 1218
0.27 | 282.5 | 1143 | 1221.5
0.28 | 271 | 1146 | 1214
0.29 | 249.5 | 1156 | 1217.5
0.3 | 234.5 | 1143.5 | 1198.5
0.31 | 216.5 | 1128.5 | 1179.5
0.32 | 200.5 | 1121 | 1183.5
0.33 | 204.5 | 1111.5 | 1169
0.34 | 190.5 | 1100 | 1150
0.35 | 164 | 1085 | 1138
0.36 | 155 | 1072.5 | 1131.5
0.37 | 155.5 | 1054.5 | 1112.5
0.38 | 153.5 | 1038 | 1094
0.39 | 140.5 | 1018 | 1073
0.4 | 114 | 993.5 | 1056
0.41 | 113 | 978.5 | 1047
0.42 | 122.5 | 961.5 | 1023.5
0.43 | 108 | 936.5 | 1005
0.44 | 105 | 907 | 976.5
0.45 | 93 | 885.5 | 944.5
0.46 | 84.5 | 855 | 932
0.47 | 98.5 | 826.5 | 925
0.48 | 84.5 | 805 | 900
0.49 | 68.5 | 770.5 | 850
0.5 | 70 | 754 | 820