## IDS-VDS Characteristic (mA-mm)
VGS (V) | VDS = 0.100 V | VDS = 0.500 V | VDS = 0.900 V
-0.75 | 0.0006887 | 0.0031258 | 0.010756
-0.74 | 0.0006506 | 0.0030149 | 0.010449
-0.73 | 0.000625 | 0.0029086 | 0.010178
-0.72 | 0.0005919 | 0.0028082 | 0.009842
-0.71 | 0.0005636 | 0.0026948 | 0.009542
-0.7 | 0.0005363 | 0.0025924 | 0.009258
-0.69 | 0.0005096 | 0.0025029 | 0.008952
-0.68 | 0.00048741 | 0.0024134 | 0.008682
-0.67 | 0.00046577 | 0.0023211 | 0.008415
-0.66 | 0.00044483 | 0.0022297 | 0.008133
-0.65 | 0.00042522 | 0.0021532 | 0.007913
-0.64 | 0.00040293 | 0.0020647 | 0.007662
-0.63 | 0.0003887 | 0.0019783 | 0.007472
-0.62 | 0.00036646 | 0.0019042 | 0.00716
-0.61 | 0.0003477 | 0.00183 | 0.006924
-0.6 | 0.00032859 | 0.001759 | 0.006716
-0.59 | 0.00031599 | 0.0017029 | 0.006479
-0.58 | 0.00029697 | 0.0016283 | 0.006253
-0.57 | 0.00028302 | 0.0015646 | 0.006041
-0.56 | 0.00027099 | 0.0015072 | 0.005876
-0.55 | 0.00025542 | 0.0014417 | 0.005659
-0.54 | 0.00024167 | 0.001393 | 0.0055
-0.53 | 0.00023042 | 0.0013391 | 0.005309
-0.52 | 0.0002181 | 0.0012928 | 0.005132
-0.51 | 0.00020905 | 0.0012374 | 0.0049433
-0.5 | 0.00019899 | 0.0011923 | 0.0048292
-0.49 | 0.00019158 | 0.0011553 | 0.0046691
-0.48 | 0.00018476 | 0.0011076 | 0.0045338
-0.47 | 0.00017688 | 0.0010777 | 0.0043974
-0.46 | 0.00017045 | 0.001044 | 0.0043012
-0.45 | 0.00016801 | 0.0010192 | 0.0042021
-0.44 | 0.0001681 | 0.0010073 | 0.0041364
-0.43 | 0.0001695 | 0.0010051 | 0.0041457
-0.42 | 0.0001758 | 0.0010169 | 0.0041533
-0.41 | 0.00018739 | 0.0010366 | 0.0042402
-0.4 | 0.00020659 | 0.0010915 | 0.0044362
-0.39 | 0.00023658 | 0.0011827 | 0.0047444
-0.38 | 0.00028064 | 0.0013177 | 0.0052277
-0.37 | 0.00034337 | 0.0015219 | 0.006016
-0.36 | 0.00043225 | 0.0018179 | 0.007006
-0.35 | 0.0005574 | 0.0022435 | 0.008541
-0.34 | 0.0007826 | 0.0028443 | 0.010683
-0.33 | 0.0010408 | 0.0036778 | 0.013825
-0.32 | 0.0013997 | 0.0048493 | 0.018223
-0.31 | 0.0018906 | 0.006615 | 0.024212
-0.3 | 0.0025844 | 0.008884 | 0.033077
-0.29 | 0.0035291 | 0.011984 | 0.04485
-0.28 | 0.0048459 | 0.016417 | 0.06184
-0.27 | 0.006924 | 0.022544 | 0.08506
-0.26 | 0.00947 | 0.030932 | 0.11661
-0.25 | 0.012939 | 0.042224 | 0.15987
-0.24 | 0.017697 | 0.05854 | 0.21937
-0.23 | 0.024284 | 0.08016 | 0.30061
-0.22 | 0.033153 | 0.10944 | 0.41084
-0.21 | 0.045212 | 0.14935 | 0.55471
-0.2 | 0.06305 | 0.20226 | 0.7564
-0.19 | 0.08579 | 0.27471 | 1.02
-0.18 | 0.11642 | 0.37247 | 1.3768
-0.17 | 0.15804 | 0.50318 | 1.8324
-0.16 | 0.21337 | 0.6779 | 2.4415
-0.15 | 0.28775 | 0.9076 | 3.2248
-0.14 | 0.38832 | 1.2154 | 4.2297
-0.13 | 0.51954 | 1.5991 | 5.4905
-0.12 | 0.6943 | 2.1217 | 7.087
-0.11 | 0.9268 | 2.7818 | 8.995
-0.1 | 1.2301 | 3.6278 | 11.312
-0.09 | 1.625 | 4.7236 | 14.109
-0.08 | 2.1377 | 6.05 | 17.368
-0.07 | 2.7846 | 7.705 | 21.065
-0.06 | 3.6033 | 9.7 | 25.278
-0.05 | 4.6294 | 12.179 | 30.111
-0.04 | 5.843 | 14.999 | 35.397
-0.03 | 7.369 | 18.342 | 41.249
-0.02 | 9.177 | 22.215 | 47.653
-0.01 | 11.32 | 26.653 | 54.45
0 | 13.831 | 31.586 | 61.89
0.01 | 16.669 | 37.087 | 69.72
0.02 | 19.831 | 43.018 | 78.04
0.03 | 23.422 | 49.661 | 86.81
0.04 | 27.341 | 56.642 | 96.03
0.05 | 31.513 | 64.07 | 105.41
0.06 | 36.02 | 72 | 115.33
0.07 | 40.723 | 80.23 | 125.58
0.08 | 45.582 | 88.97 | 136.03
0.09 | 50.6 | 97.98 | 146.81
0.1 | 55.742 | 107.33 | 157.75
0.11 | 60.79 | 116.96 | 168.96
0.12 | 66.06 | 127.01 | 180.46
0.13 | 71.32 | 137.23 | 192.02
0.14 | 76.42 | 147.61 | 203.66
0.15 | 81.43 | 158.11 | 215.53
0.16 | 86.3 | 168.92 | 227.63
0.17 | 90.96 | 179.96 | 239.61
0.18 | 95.51 | 191 | 251.87
0.19 | 100 | 202.15 | 263.85
0.2 | 104.29 | 213.52 | 276.22
0.21 | 108.45 | 224.9 | 288.64
0.22 | 112.12 | 236.43 | 300.97
0.23 | 115.61 | 247.96 | 313.32
0.24 | 119.05 | 259.53 | 325.49
0.25 | 122.38 | 271.17 | 337.81
0.26 | 125.67 | 282.54 | 350.1
0.27 | 128.56 | 294.13 | 362.33
0.28 | 131.22 | 305.66 | 374.32
0.29 | 133.61 | 317.14 | 386.51
0.3 | 136.11 | 328.55 | 398.55
0.31 | 138.35 | 339.96 | 410.54
0.32 | 140.69 | 351.1 | 422.4
0.33 | 142.78 | 362.4 | 433.95
0.34 | 144.38 | 373.46 | 445.64
0.35 | 146.25 | 384.28 | 457.07
0.36 | 147.89 | 395.08 | 468.34
0.37 | 149.65 | 405.71 | 479.67
0.38 | 150.96 | 416.17 | 490.59
0.39 | 152.16 | 426.47 | 501.42
0.4 | 153.62 | 436.51 | 511.99
0.41 | 154.98 | 446.31 | 522.52
0.42 | 156.19 | 456.09 | 532.81
0.43 | 157.03 | 465.53 | 542.97
0.44 | 158.15 | 474.69 | 552.78
0.45 | 159.26 | 483.65 | 562.47
0.46 | 160.36 | 492.3 | 571.7
0.47 | 161 | 500.67 | 581
0.48 | 161.71 | 508.9 | 589.8
0.49 | 162.7 | 516.72 | 598.6
0.5 | 163.58 | 524.26 | 607.2

## Tranconductance (mS-mm)
VGS (V) | VDS = 0.100 V | VDS = 0.500 V | VDS = 0.900 V
-0.75 | -0.00381 | -0.01109 | -0.0307
-0.74 | -0.003185 | -0.01086 | -0.0289
-0.73 | -0.002935 | -0.010335 | -0.03035
-0.72 | -0.00307 | -0.01069 | -0.0318
-0.71 | -0.00278 | -0.01079 | -0.0292
-0.7 | -0.0027 | -0.009595 | -0.0295
-0.69 | -0.0024445 | -0.00895 | -0.0288
-0.68 | -0.0021915 | -0.00909 | -0.02685
-0.67 | -0.002129 | -0.009185 | -0.02745
-0.66 | -0.0020275 | -0.008395 | -0.0251
-0.65 | -0.002095 | -0.00825 | -0.02355
-0.64 | -0.001826 | -0.008745 | -0.02205
-0.63 | -0.0018235 | -0.008025 | -0.0251
-0.62 | -0.00205 | -0.007415 | -0.0274
-0.61 | -0.0018935 | -0.00726 | -0.0222
-0.6 | -0.0015855 | -0.006355 | -0.02225
-0.59 | -0.001581 | -0.006535 | -0.02315
-0.58 | -0.0016485 | -0.006915 | -0.0219
-0.57 | -0.001299 | -0.006055 | -0.01885
-0.56 | -0.00138 | -0.006145 | -0.0191
-0.55 | -0.001466 | -0.00571 | -0.0188
-0.54 | -0.00125 | -0.00513 | -0.0175
-0.53 | -0.0011785 | -0.00501 | -0.0184
-0.52 | -0.0010685 | -0.005085 | -0.018285
-0.51 | -0.0009555 | -0.005025 | -0.01514
-0.5 | -0.0008735 | -0.004105 | -0.01371
-0.49 | -0.0007115 | -0.004235 | -0.01477
-0.48 | -0.000735 | -0.00388 | -0.013585
-0.47 | -0.0007155 | -0.00318 | -0.01163
-0.46 | -0.0004435 | -0.002925 | -0.009765
-0.45 | -0.0001175 | -0.001835 | -0.00824
-0.44 | 7.45e-05 | -0.000705 | -0.00282
-0.43 | 0.000385 | 0.00048 | 0.000845
-0.42 | 0.0008945 | 0.001575 | 0.004725
-0.41 | 0.0015395 | 0.00373 | 0.014145
-0.4 | 0.0024595 | 0.007305 | 0.02521
-0.39 | 0.0037025 | 0.01131 | 0.039575
-0.38 | 0.0053395 | 0.01696 | 0.06358
-0.37 | 0.0075805 | 0.02501 | 0.088915
-0.36 | 0.0107015 | 0.03608 | 0.12625
-0.35 | 0.0175175 | 0.05132 | 0.18385
-0.34 | 0.02417 | 0.071715 | 0.2642
-0.33 | 0.030855 | 0.10025 | 0.377
-0.32 | 0.04249 | 0.14686 | 0.51935
-0.31 | 0.059235 | 0.201735 | 0.7427
-0.3 | 0.081925 | 0.26845 | 1.0319
-0.29 | 0.113075 | 0.37665 | 1.43815
-0.28 | 0.169745 | 0.528 | 2.0105
-0.27 | 0.231205 | 0.72575 | 2.7385
-0.26 | 0.30075 | 0.984 | 3.7405
-0.25 | 0.41135 | 1.3804 | 5.138
-0.24 | 0.56725 | 1.8968 | 7.037
-0.23 | 0.7728 | 2.545 | 9.5735
-0.22 | 1.0464 | 3.4595 | 12.705
-0.21 | 1.49485 | 4.641 | 17.278
-0.2 | 2.0289 | 6.268 | 23.2645
-0.19 | 2.6685 | 8.5105 | 31.02
-0.18 | 3.6125 | 11.4235 | 40.62
-0.17 | 4.8475 | 15.2715 | 53.235
-0.16 | 6.4855 | 20.221 | 69.62
-0.15 | 8.7475 | 26.875 | 89.41
-0.14 | 11.5895 | 34.575 | 113.285
-0.13 | 15.299 | 45.315 | 142.865
-0.12 | 20.363 | 59.135 | 175.225
-0.11 | 26.79 | 75.305 | 211.25
-0.1 | 34.91 | 97.09 | 255.7
-0.09 | 45.38 | 121.11 | 302.8
-0.08 | 57.98 | 149.07 | 347.8
-0.07 | 73.28 | 182.5 | 395.5
-0.06 | 92.24 | 223.7 | 452.3
-0.05 | 111.985 | 264.95 | 505.95
-0.04 | 136.98 | 308.15 | 556.9
-0.03 | 166.7 | 360.8 | 612.8
-0.02 | 197.55 | 415.55 | 660.05
-0.01 | 232.7 | 468.55 | 711.85
0 | 267.45 | 521.7 | 763.5
0.01 | 300 | 571.6 | 807.5
0.02 | 337.65 | 628.7 | 854.5
0.03 | 375.5 | 681.2 | 899.5
0.04 | 404.55 | 720.45 | 930
0.05 | 433.95 | 767.9 | 965
0.06 | 460.5 | 808 | 1008.5
0.07 | 478.1 | 848.5 | 1035
0.08 | 493.85 | 887.5 | 1061.5
0.09 | 508 | 918 | 1086
0.1 | 509.5 | 949 | 1107.5
0.11 | 515.9 | 984 | 1135.5
0.12 | 526.5 | 1013.5 | 1153
0.13 | 518 | 1030 | 1160
0.14 | 505.5 | 1044 | 1175.5
0.15 | 494 | 1065.5 | 1198.5
0.16 | 476.5 | 1092.5 | 1204
0.17 | 460.5 | 1104 | 1212
0.18 | 452 | 1109.5 | 1212
0.19 | 439 | 1126 | 1217.5
0.2 | 422.5 | 1137.5 | 1239.5
0.21 | 391.5 | 1145.5 | 1237.5
0.22 | 358 | 1153 | 1234
0.23 | 346.5 | 1155 | 1226
0.24 | 338.5 | 1160.5 | 1224.5
0.25 | 331 | 1150.5 | 1230.5
0.26 | 309 | 1148 | 1226
0.27 | 277.5 | 1156 | 1211
0.28 | 252.5 | 1150.5 | 1209
0.29 | 244.5 | 1144.5 | 1211.5
0.3 | 237 | 1141 | 1201.5
0.31 | 229 | 1127.5 | 1192.5
0.32 | 221.5 | 1122 | 1170.5
0.33 | 184.5 | 1118 | 1162
0.34 | 173.5 | 1094 | 1156
0.35 | 175.5 | 1081 | 1135
0.36 | 170 | 1071.5 | 1130
0.37 | 153.5 | 1054.5 | 1112.5
0.38 | 125.5 | 1038 | 1087.5
0.39 | 133 | 1017 | 1070
0.4 | 141 | 992 | 1055
0.41 | 128.5 | 979 | 1041
0.42 | 102.5 | 961 | 1022.5
0.43 | 98 | 930 | 998.5
0.44 | 111.5 | 906 | 975
0.45 | 110.5 | 880.5 | 946
0.46 | 87 | 851 | 926.5
0.47 | 67.5 | 830 | 905
0.48 | 85 | 802.5 | 880
0.49 | 93.5 | 768 | 870
0.5 | 88 | 754 | 860