## IDS-VDS Characteristic (mA-mm)
VGS (V) | VDS = 0.100 V | VDS = 0.500 V | VDS = 0.900 V
-0.75 | 0.0006534 | 0.0029264 | 0.010089
-0.74 | 0.0006201 | 0.0028266 | 0.009774
-0.73 | 0.000588 | 0.0027204 | 0.009492
-0.72 | 0.0005584 | 0.0026368 | 0.009225
-0.71 | 0.0005337 | 0.0025458 | 0.008935
-0.7 | 0.0005109 | 0.0024406 | 0.008629
-0.69 | 0.00048902 | 0.0023662 | 0.008372
-0.68 | 0.00046707 | 0.0022689 | 0.008111
-0.67 | 0.00044114 | 0.0021717 | 0.007859
-0.66 | 0.00042288 | 0.0020774 | 0.007565
-0.65 | 0.00040461 | 0.0020125 | 0.007336
-0.64 | 0.00038558 | 0.0019436 | 0.007086
-0.63 | 0.00036471 | 0.0018614 | 0.006889
-0.62 | 0.00035008 | 0.001792 | 0.006699
-0.61 | 0.000334 | 0.0017233 | 0.006431
-0.6 | 0.00031886 | 0.0016545 | 0.00627
-0.59 | 0.00030357 | 0.0015887 | 0.006038
-0.58 | 0.00028725 | 0.001519 | 0.005836
-0.57 | 0.00027602 | 0.0014639 | 0.005643
-0.56 | 0.00026083 | 0.0013948 | 0.005491
-0.55 | 0.00025028 | 0.0013494 | 0.005307
-0.54 | 0.00023849 | 0.0012993 | 0.005124
-0.53 | 0.0002254 | 0.0012484 | 0.0049601
-0.52 | 0.00021325 | 0.0011991 | 0.0047893
-0.51 | 0.0002044 | 0.0011533 | 0.0046306
-0.5 | 0.00019381 | 0.0011204 | 0.0045097
-0.49 | 0.00018768 | 0.0010772 | 0.0043605
-0.48 | 0.00017914 | 0.0010389 | 0.0042474
-0.47 | 0.00017328 | 0.0010064 | 0.0041196
-0.46 | 0.00016871 | 0.0009875 | 0.0040376
-0.45 | 0.0001666 | 0.000966 | 0.0039447
-0.44 | 0.00016511 | 0.0009547 | 0.0039195
-0.43 | 0.00016757 | 0.0009551 | 0.0039149
-0.42 | 0.00017519 | 0.0009723 | 0.0039608
-0.41 | 0.00018773 | 0.0010009 | 0.0040759
-0.4 | 0.00020908 | 0.0010645 | 0.0042705
-0.39 | 0.00024022 | 0.0011716 | 0.0046025
-0.38 | 0.00028588 | 0.0013218 | 0.0050988
-0.37 | 0.00035138 | 0.0015408 | 0.005935
-0.36 | 0.00044499 | 0.0018559 | 0.007028
-0.35 | 0.0005887 | 0.0022963 | 0.008621
-0.34 | 0.000776 | 0.0029305 | 0.010972
-0.33 | 0.0010353 | 0.003809 | 0.014179
-0.32 | 0.0013956 | 0.0050284 | 0.018798
-0.31 | 0.0018981 | 0.006884 | 0.025121
-0.3 | 0.0025946 | 0.009307 | 0.034174
-0.29 | 0.003552 | 0.012646 | 0.046891
-0.28 | 0.0048743 | 0.017227 | 0.06439
-0.27 | 0.007087 | 0.023599 | 0.08818
-0.26 | 0.009695 | 0.032241 | 0.12168
-0.25 | 0.013264 | 0.044254 | 0.16619
-0.24 | 0.018127 | 0.0614 | 0.22722
-0.23 | 0.024834 | 0.08382 | 0.31234
-0.22 | 0.033868 | 0.11424 | 0.42576
-0.21 | 0.046379 | 0.15554 | 0.5761
-0.2 | 0.0648 | 0.21027 | 0.78
-0.19 | 0.08841 | 0.28625 | 1.0596
-0.18 | 0.11959 | 0.38695 | 1.4166
-0.17 | 0.16242 | 0.52257 | 1.9015
-0.16 | 0.21965 | 0.7025 | 2.5176
-0.15 | 0.29621 | 0.938 | 3.3142
-0.14 | 0.39845 | 1.2524 | 4.3357
-0.13 | 0.53399 | 1.6601 | 5.6207
-0.12 | 0.7147 | 2.1813 | 7.247
-0.11 | 0.9531 | 2.8661 | 9.183
-0.1 | 1.265 | 3.7232 | 11.537
-0.09 | 1.6721 | 4.8307 | 14.34
-0.08 | 2.1884 | 6.176 | 17.617
-0.07 | 2.8429 | 7.87 | 21.331
-0.06 | 3.6785 | 9.931 | 25.664
-0.05 | 4.7181 | 12.35 | 30.409
-0.04 | 5.946 | 15.255 | 35.784
-0.03 | 7.505 | 18.636 | 41.604
-0.02 | 9.329 | 22.516 | 48.008
-0.01 | 11.504 | 26.959 | 54.898
0 | 14.027 | 32.015 | 62.48
0.01 | 16.905 | 37.395 | 70.23
0.02 | 20.074 | 43.444 | 78.5
0.03 | 23.68 | 50.078 | 87.39
0.04 | 27.569 | 56.98 | 96.51
0.05 | 31.767 | 64.51 | 106.06
0.06 | 36.284 | 72.46 | 115.81
0.07 | 40.994 | 80.79 | 126.17
0.08 | 45.904 | 89.53 | 136.69
0.09 | 50.93 | 98.55 | 147.45
0.1 | 56.057 | 107.9 | 158.31
0.11 | 61.13 | 117.63 | 169.56
0.12 | 66.4 | 127.63 | 181.04
0.13 | 71.53 | 137.73 | 192.69
0.14 | 76.58 | 148.29 | 204.51
0.15 | 81.62 | 158.83 | 216.13
0.16 | 86.55 | 169.67 | 228.27
0.17 | 91.36 | 180.65 | 240.35
0.18 | 95.97 | 191.62 | 252.49
0.19 | 100.3 | 202.9 | 264.77
0.2 | 104.42 | 214.24 | 276.86
0.21 | 108.44 | 225.7 | 289.38
0.22 | 112.28 | 237.24 | 301.64
0.23 | 116.1 | 248.65 | 313.97
0.24 | 119.51 | 260.15 | 326.19
0.25 | 122.7 | 271.83 | 338.6
0.26 | 125.62 | 283.45 | 350.87
0.27 | 128.49 | 294.91 | 363.08
0.28 | 131.33 | 306.4 | 375.23
0.29 | 133.97 | 317.87 | 387.09
0.3 | 136.4 | 329.38 | 399.34
0.31 | 138.67 | 340.75 | 411.25
0.32 | 140.68 | 351.8 | 423
0.33 | 142.67 | 363.14 | 434.81
0.34 | 144.67 | 374.12 | 446.23
0.35 | 146.52 | 385 | 457.83
0.36 | 148.19 | 395.86 | 469.1
0.37 | 149.71 | 406.5 | 480.39
0.38 | 151.16 | 416.95 | 491.24
0.39 | 152.6 | 427.21 | 502.05
0.4 | 153.94 | 437.28 | 512.77
0.41 | 154.85 | 447.09 | 523.21
0.42 | 156.23 | 456.84 | 533.52
0.43 | 157.29 | 466.18 | 543.55
0.44 | 158.45 | 475.38 | 553.49
0.45 | 159.4 | 484.43 | 563.18
0.46 | 160.21 | 493.01 | 572.5
0.47 | 161.1 | 501.39 | 581.8
0.48 | 162.11 | 509.55 | 590.8
0.49 | 162.92 | 517.38 | 599.4
0.5 | 163.49 | 525.04 | 607.8

## Tranconductance (mS-mm)
VGS (V) | VDS = 0.100 V | VDS = 0.500 V | VDS = 0.900 V
-0.75 | -0.00333 | -0.00998 | -0.0315
-0.74 | -0.00327 | -0.0103 | -0.02985
-0.73 | -0.003085 | -0.00949 | -0.02745
-0.72 | -0.002715 | -0.00873 | -0.02785
-0.71 | -0.002375 | -0.00981 | -0.0298
-0.7 | -0.002234 | -0.00898 | -0.02815
-0.69 | -0.0021915 | -0.008585 | -0.0259
-0.68 | -0.002394 | -0.009725 | -0.02565
-0.67 | -0.0022095 | -0.009575 | -0.0273
-0.66 | -0.0018265 | -0.00796 | -0.02615
-0.65 | -0.001865 | -0.00669 | -0.02395
-0.64 | -0.001995 | -0.007555 | -0.02235
-0.63 | -0.001775 | -0.00758 | -0.01935
-0.62 | -0.0015355 | -0.006905 | -0.0229
-0.61 | -0.001561 | -0.006875 | -0.02145
-0.6 | -0.0015215 | -0.00673 | -0.01965
-0.59 | -0.0015805 | -0.006775 | -0.0217
-0.58 | -0.0013775 | -0.00624 | -0.01975
-0.57 | -0.001321 | -0.00621 | -0.01725
-0.56 | -0.001287 | -0.005725 | -0.0168
-0.55 | -0.001117 | -0.004775 | -0.01835
-0.54 | -0.001244 | -0.00505 | -0.017345
-0.53 | -0.001262 | -0.00501 | -0.016735
-0.52 | -0.00105 | -0.004755 | -0.016475
-0.51 | -0.000972 | -0.003935 | -0.01398
-0.5 | -0.000836 | -0.003805 | -0.013505
-0.49 | -0.0007335 | -0.004075 | -0.013115
-0.48 | -0.00072 | -0.00354 | -0.012045
-0.47 | -0.0005215 | -0.00257 | -0.01049
-0.46 | -0.000334 | -0.00202 | -0.008745
-0.45 | -0.00018 | -0.00164 | -0.005905
-0.44 | 4.85e-05 | -0.000545 | -0.00149
-0.43 | 0.000504 | 0.00088 | 0.002065
-0.42 | 0.001008 | 0.00229 | 0.00805
-0.41 | 0.0016945 | 0.00461 | 0.015485
-0.4 | 0.0026245 | 0.008535 | 0.02633
-0.39 | 0.00384 | 0.012865 | 0.041415
-0.38 | 0.005558 | 0.01846 | 0.066625
-0.37 | 0.0079555 | 0.026705 | 0.09646
-0.36 | 0.011866 | 0.037775 | 0.1343
-0.35 | 0.0165505 | 0.05373 | 0.1972
-0.34 | 0.02233 | 0.075635 | 0.2779
-0.33 | 0.03098 | 0.104895 | 0.3913
-0.32 | 0.04314 | 0.15375 | 0.5471
-0.31 | 0.05995 | 0.21393 | 0.7688
-0.3 | 0.082695 | 0.2881 | 1.0885
-0.29 | 0.113985 | 0.396 | 1.5108
-0.28 | 0.17675 | 0.54765 | 2.06445
-0.27 | 0.241035 | 0.7507 | 2.8645
-0.26 | 0.30885 | 1.03275 | 3.9005
-0.25 | 0.4216 | 1.45795 | 5.277
-0.24 | 0.5785 | 1.9783 | 7.3075
-0.23 | 0.78705 | 2.642 | 9.927
-0.22 | 1.07725 | 3.586 | 13.188
-0.21 | 1.5466 | 4.8015 | 17.712
-0.2 | 2.10155 | 6.5355 | 24.175
-0.19 | 2.7395 | 8.834 | 31.83
-0.18 | 3.7005 | 11.816 | 42.095
-0.17 | 5.003 | 15.7775 | 55.05
-0.16 | 6.6895 | 20.7715 | 70.635
-0.15 | 8.94 | 27.495 | 90.905
-0.14 | 11.889 | 36.105 | 115.325
-0.13 | 15.8125 | 46.445 | 145.565
-0.12 | 20.9555 | 60.3 | 178.115
-0.11 | 27.515 | 77.095 | 214.5
-0.1 | 35.95 | 98.23 | 257.85
-0.09 | 46.17 | 122.64 | 304
-0.08 | 58.54 | 151.965 | 349.55
-0.07 | 74.505 | 187.75 | 402.35
-0.06 | 93.76 | 224 | 453.9
-0.05 | 113.375 | 266.2 | 506
-0.04 | 139.345 | 314.3 | 559.75
-0.03 | 169.15 | 363.05 | 611.2
-0.02 | 199.95 | 416.15 | 664.7
-0.01 | 234.9 | 474.95 | 723.6
0 | 270.05 | 521.8 | 766.6
0.01 | 302.35 | 571.45 | 801
0.02 | 338.75 | 634.15 | 858
0.03 | 374.75 | 676.8 | 900.5
0.04 | 404.35 | 721.6 | 933.5
0.05 | 435.75 | 774 | 965
0.06 | 461.35 | 814 | 1005.5
0.07 | 481 | 853.5 | 1044
0.08 | 496.8 | 888 | 1064
0.09 | 507.65 | 918.5 | 1081
0.1 | 510 | 954 | 1105.5
0.11 | 517.15 | 986.5 | 1136.5
0.12 | 520 | 1005 | 1156.5
0.13 | 509 | 1033 | 1173.5
0.14 | 504.5 | 1055 | 1172
0.15 | 498.5 | 1069 | 1188
0.16 | 487 | 1091 | 1211
0.17 | 471 | 1097.5 | 1211
0.18 | 447 | 1112.5 | 1221
0.19 | 422.5 | 1131 | 1218.5
0.2 | 407 | 1140 | 1230.5
0.21 | 393 | 1150 | 1239
0.22 | 383 | 1147.5 | 1229.5
0.23 | 361.5 | 1145.5 | 1227.5
0.24 | 330 | 1159 | 1231.5
0.25 | 305.5 | 1165 | 1234
0.26 | 289.5 | 1154 | 1224
0.27 | 285.5 | 1147.5 | 1218
0.28 | 274 | 1148 | 1200.5
0.29 | 253.5 | 1149 | 1205.5
0.3 | 235 | 1144 | 1208
0.31 | 214 | 1121 | 1183
0.32 | 200 | 1119.5 | 1178
0.33 | 199.5 | 1116 | 1161.5
0.34 | 192.5 | 1093 | 1151
0.35 | 176 | 1087 | 1143.5
0.36 | 159.5 | 1075 | 1128
0.37 | 148.5 | 1054.5 | 1107
0.38 | 144.5 | 1035.5 | 1083
0.39 | 139 | 1016.5 | 1076.5
0.4 | 112.5 | 994 | 1058
0.41 | 114.5 | 978 | 1037.5
0.42 | 122 | 954.5 | 1017
0.43 | 111 | 927 | 998.5
0.44 | 105.5 | 912.5 | 981.5
0.45 | 88 | 881.5 | 950.5
0.46 | 85 | 848 | 931
0.47 | 95 | 827 | 915
0.48 | 91 | 799.5 | 880
0.49 | 69 | 774.5 | 850
0.5 | 57 | 766 | 840