## IDS-VDS Characteristic (mA-mm)
VGS (V) | VDS = 0.100 V | VDS = 0.500 V | VDS = 0.900 V
-0.75 | 0.0006695 | 0.0029229 | 0.009855
-0.74 | 0.0006422 | 0.0028132 | 0.009584
-0.73 | 0.0006085 | 0.0027177 | 0.009279
-0.72 | 0.0005812 | 0.0026493 | 0.009024
-0.71 | 0.000553 | 0.0025549 | 0.008764
-0.7 | 0.000531 | 0.002459 | 0.008497
-0.69 | 0.0005059 | 0.0023692 | 0.008254
-0.68 | 0.00048051 | 0.0022911 | 0.008032
-0.67 | 0.00045848 | 0.0021866 | 0.007722
-0.66 | 0.00043789 | 0.0020988 | 0.007519
-0.65 | 0.00041561 | 0.0020361 | 0.007263
-0.64 | 0.0003953 | 0.0019418 | 0.007036
-0.63 | 0.000378 | 0.0018912 | 0.006796
-0.62 | 0.00036322 | 0.0018176 | 0.006555
-0.61 | 0.00034358 | 0.0017329 | 0.006394
-0.6 | 0.00032891 | 0.0016735 | 0.00617
-0.59 | 0.00031296 | 0.0016117 | 0.005977
-0.58 | 0.00029855 | 0.0015509 | 0.005756
-0.57 | 0.00028114 | 0.0014867 | 0.005607
-0.56 | 0.00026906 | 0.0014397 | 0.005444
-0.55 | 0.00025533 | 0.0013723 | 0.00523
-0.54 | 0.00024426 | 0.0013342 | 0.005066
-0.53 | 0.00023318 | 0.001268 | 0.00494
-0.52 | 0.00022035 | 0.0012153 | 0.0047432
-0.51 | 0.00020961 | 0.001181 | 0.0045986
-0.5 | 0.00020122 | 0.0011471 | 0.0044892
-0.49 | 0.00019155 | 0.0011067 | 0.0043403
-0.48 | 0.00018477 | 0.0010682 | 0.0042339
-0.47 | 0.00017911 | 0.0010373 | 0.0041045
-0.46 | 0.00017394 | 0.0010081 | 0.0040275
-0.45 | 0.00016949 | 0.0009945 | 0.0039608
-0.44 | 0.00016975 | 0.0009793 | 0.0039199
-0.43 | 0.00017285 | 0.0009877 | 0.0039142
-0.42 | 0.00018135 | 0.0009961 | 0.0039614
-0.41 | 0.00019615 | 0.0010333 | 0.0041052
-0.4 | 0.00021648 | 0.0011046 | 0.0043402
-0.39 | 0.00025088 | 0.001207 | 0.0046924
-0.38 | 0.00029846 | 0.0013685 | 0.0052603
-0.37 | 0.00036845 | 0.0016044 | 0.006148
-0.36 | 0.00046612 | 0.0019337 | 0.007327
-0.35 | 0.0006407 | 0.0024063 | 0.008995
-0.34 | 0.0008458 | 0.0030832 | 0.011491
-0.33 | 0.0011296 | 0.0040078 | 0.014967
-0.32 | 0.001517 | 0.0053121 | 0.019774
-0.31 | 0.0020558 | 0.007272 | 0.026486
-0.3 | 0.002804 | 0.009814 | 0.036142
-0.29 | 0.0038384 | 0.013309 | 0.049241
-0.28 | 0.0052509 | 0.018099 | 0.06773
-0.27 | 0.007548 | 0.024886 | 0.09316
-0.26 | 0.010288 | 0.033953 | 0.12744
-0.25 | 0.014078 | 0.046643 | 0.17496
-0.24 | 0.019172 | 0.06461 | 0.2388
-0.23 | 0.026256 | 0.08819 | 0.32635
-0.22 | 0.035799 | 0.11969 | 0.4436
-0.21 | 0.048725 | 0.16299 | 0.6055
-0.2 | 0.06802 | 0.22056 | 0.8186
-0.19 | 0.09218 | 0.29931 | 1.0986
-0.18 | 0.12544 | 0.40353 | 1.4833
-0.17 | 0.16929 | 0.54466 | 1.9712
-0.16 | 0.22836 | 0.7318 | 2.6167
-0.15 | 0.30725 | 0.9745 | 3.4548
-0.14 | 0.41305 | 1.3022 | 4.5145
-0.13 | 0.55334 | 1.7252 | 5.832
-0.12 | 0.7411 | 2.2714 | 7.505
-0.11 | 0.9856 | 2.9715 | 9.52
-0.1 | 1.3017 | 3.858 | 11.945
-0.09 | 1.7252 | 5.0008 | 14.789
-0.08 | 2.2561 | 6.397 | 18.159
-0.07 | 2.9331 | 8.16 | 21.997
-0.06 | 3.7961 | 10.192 | 26.358
-0.05 | 4.8469 | 12.741 | 31.276
-0.04 | 6.116 | 15.748 | 36.675
-0.03 | 7.677 | 19.201 | 42.636
-0.02 | 9.56 | 23.181 | 49.142
-0.01 | 11.757 | 27.617 | 56.157
0 | 14.318 | 32.778 | 63.81
0.01 | 17.226 | 38.336 | 71.65
0.02 | 20.446 | 44.384 | 79.99
0.03 | 24.116 | 51.01 | 88.89
0.04 | 28.018 | 58.12 | 98.13
0.05 | 32.261 | 65.6 | 107.78
0.06 | 36.723 | 73.58 | 117.51
0.07 | 41.497 | 82.12 | 127.85
0.08 | 46.4 | 90.81 | 138.35
0.09 | 51.465 | 99.98 | 149.23
0.1 | 56.625 | 109.28 | 160.27
0.11 | 61.59 | 119.03 | 171.34
0.12 | 66.96 | 129.09 | 182.96
0.13 | 72.17 | 139.31 | 194.64
0.14 | 77.2 | 149.62 | 206.33
0.15 | 82.12 | 160.32 | 218.19
0.16 | 87.05 | 171.26 | 230.25
0.17 | 91.72 | 182.18 | 242.38
0.18 | 96.39 | 193.28 | 254.51
0.19 | 100.82 | 204.31 | 266.68
0.2 | 105.07 | 215.72 | 278.84
0.21 | 108.94 | 227.35 | 291.36
0.22 | 112.7 | 238.72 | 303.69
0.23 | 116.27 | 250.33 | 315.95
0.24 | 119.76 | 261.69 | 328.3
0.25 | 123.18 | 273.44 | 340.49
0.26 | 126.21 | 284.9 | 352.84
0.27 | 128.91 | 296.46 | 365.05
0.28 | 131.54 | 307.89 | 377.08
0.29 | 134.12 | 319.34 | 389.23
0.3 | 136.71 | 330.8 | 401.21
0.31 | 139.07 | 342.12 | 413.15
0.32 | 141.12 | 353.35 | 424.94
0.33 | 143.04 | 364.48 | 436.79
0.34 | 144.99 | 375.55 | 448.1
0.35 | 146.71 | 386.42 | 459.62
0.36 | 148.47 | 397.1 | 470.9
0.37 | 149.98 | 407.82 | 482.09
0.38 | 151.22 | 418.21 | 493.15
0.39 | 152.73 | 428.47 | 503.82
0.4 | 154.04 | 438.47 | 514.43
0.41 | 155.4 | 448.31 | 524.94
0.42 | 156.39 | 457.99 | 535.27
0.43 | 157.45 | 467.43 | 545.36
0.44 | 158.48 | 476.53 | 555.12
0.45 | 159.72 | 485.44 | 564.75
0.46 | 160.65 | 494.08 | 573.9
0.47 | 161.35 | 502.48 | 583.2
0.48 | 162.27 | 510.61 | 592.4
0.49 | 163.01 | 518.33 | 600.8
0.5 | 163.97 | 525.9 | 609.5

## Tranconductance (mS-mm)
VGS (V) | VDS = 0.100 V | VDS = 0.500 V | VDS = 0.900 V
-0.75 | -0.00273 | -0.01097 | -0.0271
-0.74 | -0.00305 | -0.01026 | -0.0288
-0.73 | -0.00305 | -0.008195 | -0.028
-0.72 | -0.002775 | -0.00814 | -0.02575
-0.71 | -0.00251 | -0.009515 | -0.02635
-0.7 | -0.002355 | -0.009285 | -0.0255
-0.69 | -0.0025245 | -0.008395 | -0.02325
-0.68 | -0.002371 | -0.00913 | -0.0266
-0.67 | -0.002131 | -0.009615 | -0.02565
-0.66 | -0.0021435 | -0.007525 | -0.02295
-0.65 | -0.0021295 | -0.00785 | -0.02415
-0.64 | -0.0018805 | -0.007245 | -0.02335
-0.63 | -0.001604 | -0.00621 | -0.02405
-0.62 | -0.001721 | -0.007915 | -0.0201
-0.61 | -0.0017155 | -0.007205 | -0.01925
-0.6 | -0.001531 | -0.00606 | -0.02085
-0.59 | -0.001518 | -0.00613 | -0.0207
-0.58 | -0.001591 | -0.00625 | -0.0185
-0.57 | -0.0014745 | -0.00556 | -0.0156
-0.56 | -0.0012905 | -0.00572 | -0.01885
-0.55 | -0.00124 | -0.005275 | -0.0189
-0.54 | -0.0011075 | -0.005215 | -0.0145
-0.53 | -0.0011955 | -0.005945 | -0.01614
-0.52 | -0.0011785 | -0.00435 | -0.01707
-0.51 | -0.0009565 | -0.00341 | -0.0127
-0.5 | -0.000903 | -0.003715 | -0.012915
-0.49 | -0.0008225 | -0.003945 | -0.012765
-0.48 | -0.000622 | -0.00347 | -0.01179
-0.47 | -0.0005415 | -0.003005 | -0.01032
-0.46 | -0.000481 | -0.00214 | -0.007185
-0.45 | -0.0002095 | -0.00144 | -0.00538
-0.44 | 0.000168 | -0.00034 | -0.00233
-0.43 | 0.00058 | 0.00084 | 0.002075
-0.42 | 0.001165 | 0.00228 | 0.00955
-0.41 | 0.0017565 | 0.005425 | 0.01894
-0.4 | 0.0027365 | 0.008685 | 0.02936
-0.39 | 0.004099 | 0.013195 | 0.046005
-0.38 | 0.0058785 | 0.01987 | 0.07278
-0.37 | 0.008383 | 0.02826 | 0.103335
-0.36 | 0.0136125 | 0.040095 | 0.14235
-0.35 | 0.018984 | 0.057475 | 0.2082
-0.34 | 0.024445 | 0.080075 | 0.2986
-0.33 | 0.03356 | 0.111445 | 0.41415
-0.32 | 0.04631 | 0.16321 | 0.57595
-0.31 | 0.06435 | 0.225095 | 0.8184
-0.3 | 0.08913 | 0.30185 | 1.13775
-0.29 | 0.122345 | 0.41425 | 1.5794
-0.28 | 0.18548 | 0.57885 | 2.19595
-0.27 | 0.251855 | 0.7927 | 2.9855
-0.26 | 0.3265 | 1.08785 | 4.09
-0.25 | 0.4442 | 1.53285 | 5.568
-0.24 | 0.6089 | 2.07735 | 7.5695
-0.23 | 0.83135 | 2.754 | 10.24
-0.22 | 1.12345 | 3.74 | 13.9575
-0.21 | 1.61105 | 5.0435 | 18.75
-0.2 | 2.17275 | 6.816 | 24.655
-0.19 | 2.871 | 9.1485 | 33.235
-0.18 | 3.8555 | 12.2675 | 43.63
-0.17 | 5.146 | 16.4135 | 56.67
-0.16 | 6.898 | 21.492 | 74.18
-0.15 | 9.2345 | 28.52 | 94.89
-0.14 | 12.3045 | 37.535 | 118.86
-0.13 | 16.4025 | 48.46 | 149.525
-0.12 | 21.613 | 62.315 | 184.4
-0.11 | 28.03 | 79.33 | 222
-0.1 | 36.98 | 101.465 | 263.45
-0.09 | 47.72 | 126.95 | 310.7
-0.08 | 60.395 | 157.96 | 360.4
-0.07 | 77 | 189.75 | 409.95
-0.06 | 95.69 | 229.05 | 463.95
-0.05 | 115.995 | 277.8 | 515.85
-0.04 | 141.505 | 323 | 568
-0.03 | 172.2 | 371.65 | 623.35
-0.02 | 204 | 420.8 | 676.05
-0.01 | 237.9 | 479.85 | 733.4
0 | 273.45 | 535.95 | 774.65
0.01 | 306.4 | 580.3 | 809
0.02 | 344.5 | 633.7 | 862
0.03 | 378.6 | 686.8 | 907
0.04 | 407.25 | 729.5 | 944.5
0.05 | 435.25 | 773 | 969
0.06 | 461.8 | 826 | 1003.5
0.07 | 483.85 | 861.5 | 1042
0.08 | 498.4 | 893 | 1069
0.09 | 511.25 | 923.5 | 1096
0.1 | 506.25 | 952.5 | 1105.5
0.11 | 516.75 | 990.5 | 1134.5
0.12 | 529 | 1014 | 1165
0.13 | 512 | 1026.5 | 1168.5
0.14 | 497.5 | 1050.5 | 1177.5
0.15 | 492.5 | 1082 | 1196
0.16 | 480 | 1093 | 1209.5
0.17 | 467 | 1101 | 1213
0.18 | 455 | 1106.5 | 1215
0.19 | 434 | 1122 | 1216.5
0.2 | 406 | 1152 | 1234
0.21 | 381.5 | 1150 | 1242.5
0.22 | 366.5 | 1149 | 1229.5
0.23 | 353 | 1148.5 | 1230.5
0.24 | 345.5 | 1155.5 | 1227
0.25 | 322.5 | 1160.5 | 1227
0.26 | 286.5 | 1151 | 1228
0.27 | 266.5 | 1149.5 | 1212
0.28 | 260.5 | 1144 | 1209
0.29 | 258.5 | 1145.5 | 1206.5
0.3 | 247.5 | 1139 | 1196
0.31 | 220.5 | 1127.5 | 1186.5
0.32 | 198.5 | 1118 | 1182
0.33 | 193.5 | 1110 | 1158
0.34 | 183.5 | 1097 | 1141.5
0.35 | 174 | 1077.5 | 1140
0.36 | 163.5 | 1070 | 1123.5
0.37 | 137.5 | 1055.5 | 1112.5
0.38 | 137.5 | 1032.5 | 1086.5
0.39 | 141 | 1013 | 1064
0.4 | 133.5 | 992 | 1056
0.41 | 117.5 | 976 | 1042
0.42 | 102.5 | 956 | 1021
0.43 | 104.5 | 927 | 992.5
0.44 | 113.5 | 900.5 | 969.5
0.45 | 108.5 | 877.5 | 939
0.46 | 81.5 | 852 | 922.5
0.47 | 81 | 826.5 | 925
0.48 | 83 | 792.5 | 880
0.49 | 85 | 764.5 | 855
0.5 | 96 | 757 | 870