## IDS-VDS Characteristic (mA-mm)
VGS (V) | VDS = 0.100 V | VDS = 0.500 V | VDS = 0.900 V
-0.75 | 0.0006328 | 0.0027071 | 0.009168
-0.74 | 0.0006028 | 0.0026163 | 0.008922
-0.73 | 0.0005822 | 0.0025227 | 0.008616
-0.72 | 0.0005531 | 0.0024455 | 0.008407
-0.71 | 0.0005263 | 0.002358 | 0.008093
-0.7 | 0.0005046 | 0.0022734 | 0.00787
-0.69 | 0.00048039 | 0.0021883 | 0.007626
-0.68 | 0.00045535 | 0.0021012 | 0.007438
-0.67 | 0.00043806 | 0.0020362 | 0.007164
-0.66 | 0.00041722 | 0.0019633 | 0.006997
-0.65 | 0.00039508 | 0.0018858 | 0.006765
-0.64 | 0.00037646 | 0.0018092 | 0.006547
-0.63 | 0.00035955 | 0.0017409 | 0.006354
-0.62 | 0.00034213 | 0.0016783 | 0.006133
-0.61 | 0.00032671 | 0.0016156 | 0.005962
-0.6 | 0.00031216 | 0.0015447 | 0.005728
-0.59 | 0.00029832 | 0.0014922 | 0.005542
-0.58 | 0.00028588 | 0.0014344 | 0.005395
-0.57 | 0.00027012 | 0.0013919 | 0.005202
-0.56 | 0.00025684 | 0.0013462 | 0.005048
-0.55 | 0.00024335 | 0.0012906 | 0.0048929
-0.54 | 0.00023132 | 0.0012434 | 0.0047265
-0.53 | 0.00022073 | 0.0012008 | 0.0045719
-0.52 | 0.00020965 | 0.0011557 | 0.0044303
-0.51 | 0.00020079 | 0.0011079 | 0.0042887
-0.5 | 0.0001908 | 0.0010742 | 0.004153
-0.49 | 0.00018175 | 0.0010419 | 0.0040464
-0.48 | 0.00017659 | 0.0010095 | 0.0039431
-0.47 | 0.00017332 | 0.0009808 | 0.0038515
-0.46 | 0.00016786 | 0.0009553 | 0.0037853
-0.45 | 0.00016662 | 0.0009431 | 0.0037514
-0.44 | 0.00016686 | 0.0009394 | 0.0037071
-0.43 | 0.00017115 | 0.0009436 | 0.003738
-0.42 | 0.00018033 | 0.0009699 | 0.003831
-0.41 | 0.0001948 | 0.0010172 | 0.0039986
-0.4 | 0.00021953 | 0.0010955 | 0.0042662
-0.39 | 0.0002547 | 0.0012192 | 0.0047039
-0.38 | 0.00030686 | 0.0013902 | 0.0053216
-0.37 | 0.00038212 | 0.0016502 | 0.00632
-0.36 | 0.00048777 | 0.0020124 | 0.007619
-0.35 | 0.0006736 | 0.0025231 | 0.009547
-0.34 | 0.0008901 | 0.0032554 | 0.012266
-0.33 | 0.0011853 | 0.0042745 | 0.016112
-0.32 | 0.0016034 | 0.0056771 | 0.021427
-0.31 | 0.0021674 | 0.007781 | 0.02891
-0.3 | 0.0029623 | 0.010544 | 0.039346
-0.29 | 0.0040433 | 0.014278 | 0.053817
-0.28 | 0.005527 | 0.019537 | 0.07401
-0.27 | 0.007896 | 0.026673 | 0.10126
-0.26 | 0.010802 | 0.036497 | 0.13827
-0.25 | 0.014699 | 0.049981 | 0.19016
-0.24 | 0.020039 | 0.06898 | 0.25889
-0.23 | 0.027372 | 0.09412 | 0.35451
-0.22 | 0.037213 | 0.12759 | 0.4826
-0.21 | 0.050802 | 0.17396 | 0.6542
-0.2 | 0.07038 | 0.2363 | 0.8817
-0.19 | 0.09546 | 0.31745 | 1.1903
-0.18 | 0.12907 | 0.4311 | 1.5911
-0.17 | 0.17488 | 0.579 | 2.1081
-0.16 | 0.2362 | 0.7768 | 2.8031
-0.15 | 0.31727 | 1.0366 | 3.6823
-0.14 | 0.42715 | 1.3785 | 4.7948
-0.13 | 0.56977 | 1.8178 | 6.196
-0.12 | 0.7646 | 2.3896 | 7.91
-0.11 | 1.0114 | 3.1248 | 9.969
-0.1 | 1.341 | 4.061 | 12.516
-0.09 | 1.7676 | 5.2598 | 15.48
-0.08 | 2.3122 | 6.684 | 18.899
-0.07 | 3.0043 | 8.486 | 22.828
-0.06 | 3.8736 | 10.64 | 27.321
-0.05 | 4.9575 | 13.262 | 32.281
-0.04 | 6.239 | 16.296 | 37.848
-0.03 | 7.852 | 19.797 | 43.893
-0.02 | 9.71 | 23.868 | 50.419
-0.01 | 11.947 | 28.458 | 57.53
0 | 14.546 | 33.673 | 65.1
0.01 | 17.478 | 39.238 | 73.15
0.02 | 20.71 | 45.425 | 81.57
0.03 | 24.387 | 52.145 | 90.41
0.04 | 28.328 | 59.2 | 99.8
0.05 | 32.549 | 66.84 | 109.38
0.06 | 37.103 | 74.78 | 119.36
0.07 | 41.857 | 83.39 | 129.69
0.08 | 46.812 | 92.08 | 140.23
0.09 | 51.864 | 101.24 | 151.12
0.1 | 56.948 | 110.58 | 162.23
0.11 | 62.01 | 120.4 | 173.44
0.12 | 67.26 | 130.47 | 184.78
0.13 | 72.49 | 140.71 | 196.53
0.14 | 77.64 | 151.15 | 208.33
0.15 | 82.68 | 161.76 | 220.19
0.16 | 87.54 | 172.66 | 232.37
0.17 | 92.14 | 183.45 | 244.27
0.18 | 96.67 | 194.68 | 256.5
0.19 | 101.08 | 205.87 | 268.69
0.2 | 105.35 | 217.21 | 281.02
0.21 | 109.41 | 228.74 | 293.31
0.22 | 113.13 | 240.07 | 305.69
0.23 | 116.67 | 251.63 | 317.93
0.24 | 120 | 263.15 | 330.21
0.25 | 123.3 | 274.87 | 342.6
0.26 | 126.43 | 286.25 | 354.68
0.27 | 129.29 | 297.77 | 367.03
0.28 | 132.15 | 309.3 | 379.09
0.29 | 134.39 | 320.74 | 391.02
0.3 | 136.75 | 332.18 | 403.29
0.31 | 139.08 | 343.33 | 414.91
0.32 | 141.22 | 354.65 | 426.73
0.33 | 143.46 | 365.78 | 438.46
0.34 | 145.09 | 376.73 | 449.94
0.35 | 146.65 | 387.7 | 461.26
0.36 | 148.43 | 398.3 | 472.53
0.37 | 150.33 | 408.96 | 483.76
0.38 | 151.64 | 419.31 | 494.65
0.39 | 152.75 | 429.54 | 505.37
0.4 | 154.04 | 439.48 | 515.8
0.41 | 155.4 | 449.29 | 526.24
0.42 | 156.87 | 458.92 | 536.53
0.43 | 157.51 | 468.2 | 546.56
0.44 | 158.47 | 477.38 | 556.39
0.45 | 159.58 | 486.17 | 565.8
0.46 | 160.55 | 494.86 | 575
0.47 | 161.58 | 503.07 | 584.4
0.48 | 162.03 | 511.1 | 593
0.49 | 162.83 | 518.97 | 601.5
0.5 | 163.95 | 526.45 | 610.3

## Tranconductance (mS-mm)
VGS (V) | VDS = 0.100 V | VDS = 0.500 V | VDS = 0.900 V
-0.75 | -0.003 | -0.00908 | -0.0246
-0.74 | -0.00253 | -0.00922 | -0.0276
-0.73 | -0.002485 | -0.00854 | -0.02575
-0.72 | -0.002795 | -0.008235 | -0.02615
-0.71 | -0.002425 | -0.008605 | -0.02685
-0.7 | -0.0022955 | -0.008485 | -0.02335
-0.69 | -0.0024625 | -0.00861 | -0.0216
-0.68 | -0.0021165 | -0.007605 | -0.0231
-0.67 | -0.0019065 | -0.006895 | -0.02205
-0.66 | -0.002149 | -0.00752 | -0.01995
-0.65 | -0.002038 | -0.007705 | -0.0225
-0.64 | -0.0017765 | -0.007245 | -0.02055
-0.63 | -0.0017165 | -0.006545 | -0.0207
-0.62 | -0.001642 | -0.006265 | -0.0196
-0.61 | -0.0014985 | -0.00668 | -0.02025
-0.6 | -0.0014195 | -0.00617 | -0.021
-0.59 | -0.001314 | -0.005515 | -0.01665
-0.58 | -0.00141 | -0.005015 | -0.017
-0.57 | -0.001452 | -0.00441 | -0.01735
-0.56 | -0.0013385 | -0.005065 | -0.015455
-0.55 | -0.001276 | -0.00514 | -0.016075
-0.54 | -0.001131 | -0.00449 | -0.01605
-0.53 | -0.0010835 | -0.004385 | -0.01481
-0.52 | -0.000997 | -0.004645 | -0.01416
-0.51 | -0.0009425 | -0.004075 | -0.013865
-0.5 | -0.000952 | -0.0033 | -0.012115
-0.49 | -0.0007105 | -0.003235 | -0.010495
-0.48 | -0.0004215 | -0.003055 | -0.009745
-0.47 | -0.0004365 | -0.00271 | -0.00789
-0.46 | -0.000335 | -0.001885 | -0.005005
-0.45 | -5e-05 | -0.000795 | -0.00391
-0.44 | 0.0002265 | 2.5e-05 | -0.00067
-0.43 | 0.0006735 | 0.001525 | 0.006195
-0.42 | 0.0011825 | 0.00368 | 0.01303
-0.41 | 0.00196 | 0.00628 | 0.02176
-0.4 | 0.002995 | 0.0101 | 0.035265
-0.39 | 0.0043665 | 0.014735 | 0.05277
-0.38 | 0.006371 | 0.02155 | 0.080805
-0.37 | 0.0090455 | 0.03111 | 0.11487
-0.36 | 0.014574 | 0.043645 | 0.16135
-0.35 | 0.0201165 | 0.06215 | 0.23235
-0.34 | 0.025585 | 0.08757 | 0.32825
-0.33 | 0.035665 | 0.121085 | 0.45805
-0.32 | 0.049105 | 0.175325 | 0.6399
-0.31 | 0.067945 | 0.243345 | 0.89595
-0.3 | 0.093795 | 0.32485 | 1.24535
-0.29 | 0.128235 | 0.44965 | 1.7332
-0.28 | 0.192635 | 0.61975 | 2.37215
-0.27 | 0.26375 | 0.848 | 3.213
-0.26 | 0.34015 | 1.1654 | 4.445
-0.25 | 0.46185 | 1.62415 | 6.031
-0.24 | 0.63365 | 2.20695 | 8.2175
-0.23 | 0.8587 | 2.9305 | 11.1855
-0.22 | 1.1715 | 3.992 | 14.9845
-0.21 | 1.65835 | 5.4355 | 19.955
-0.2 | 2.2329 | 7.1745 | 26.805
-0.19 | 2.9345 | 9.74 | 35.47
-0.18 | 3.971 | 13.0775 | 45.89
-0.17 | 5.3565 | 17.285 | 60.6
-0.16 | 7.1195 | 22.88 | 78.71
-0.15 | 9.5475 | 30.085 | 99.585
-0.14 | 12.625 | 39.06 | 125.685
-0.13 | 16.8725 | 50.555 | 155.76
-0.12 | 22.0815 | 65.35 | 188.65
-0.11 | 28.82 | 83.57 | 230.3
-0.1 | 37.81 | 106.75 | 275.55
-0.09 | 48.56 | 131.15 | 319.15
-0.08 | 61.835 | 161.31 | 367.4
-0.07 | 78.07 | 197.8 | 421.1
-0.06 | 97.66 | 238.8 | 472.65
-0.05 | 118.27 | 282.8 | 526.35
-0.04 | 144.725 | 326.75 | 580.6
-0.03 | 173.55 | 378.6 | 628.55
-0.02 | 204.75 | 433.05 | 681.85
-0.01 | 241.8 | 490.25 | 734.05
0 | 276.55 | 539 | 781
0.01 | 308.2 | 587.6 | 823.5
0.02 | 345.45 | 645.35 | 863
0.03 | 380.9 | 688.75 | 911.5
0.04 | 408.1 | 734.75 | 948.5
0.05 | 438.75 | 779 | 978
0.06 | 465.4 | 827.5 | 1015.5
0.07 | 485.45 | 865 | 1043.5
0.08 | 500.35 | 892.5 | 1071.5
0.09 | 506.8 | 925 | 1100
0.1 | 507.3 | 958 | 1116
0.11 | 515.6 | 994.5 | 1127.5
0.12 | 524 | 1015.5 | 1154.5
0.13 | 519 | 1034 | 1177.5
0.14 | 509.5 | 1052.5 | 1183
0.15 | 495 | 1075.5 | 1202
0.16 | 473 | 1084.5 | 1204
0.17 | 456.5 | 1101 | 1206.5
0.18 | 447 | 1121 | 1221
0.19 | 434 | 1126.5 | 1226
0.2 | 416.5 | 1143.5 | 1231
0.21 | 389 | 1143 | 1233.5
0.22 | 363 | 1144.5 | 1231
0.23 | 343.5 | 1154 | 1226
0.24 | 331.5 | 1162 | 1233.5
0.25 | 321.5 | 1155 | 1223.5
0.26 | 299.5 | 1145 | 1221.5
0.27 | 286 | 1152.5 | 1220.5
0.28 | 255 | 1148.5 | 1199.5
0.29 | 230 | 1144 | 1210
0.3 | 234.5 | 1129.5 | 1194.5
0.31 | 223.5 | 1123.5 | 1172
0.32 | 219 | 1122.5 | 1177.5
0.33 | 193.5 | 1104 | 1160.5
0.34 | 159.5 | 1096 | 1140
0.35 | 167 | 1078.5 | 1129.5
0.36 | 184 | 1063 | 1125
0.37 | 160.5 | 1050.5 | 1106
0.38 | 121 | 1029 | 1080.5
0.39 | 120 | 1008.5 | 1057.5
0.4 | 132.5 | 987.5 | 1043.5
0.41 | 141.5 | 972 | 1036.5
0.42 | 105.5 | 945.5 | 1016
0.43 | 80 | 923 | 993
0.44 | 103.5 | 898.5 | 962
0.45 | 104 | 874 | 930.5
0.46 | 100 | 845 | 930
0.47 | 74 | 812 | 900
0.48 | 62.5 | 795 | 855
0.49 | 96 | 767.5 | 865
0.5 | 112 | 748 | 880