## IDS-VDS Characteristic (mA-mm)
VGS (V) | VDS = 0.100 V | VDS = 0.500 V | VDS = 0.900 V
-0.75 | 0.0005828 | 0.0024349 | 0.008006
-0.74 | 0.0005582 | 0.0023458 | 0.00781
-0.73 | 0.0005361 | 0.0022738 | 0.007591
-0.72 | 0.0005093 | 0.0021889 | 0.007344
-0.71 | 0.00048493 | 0.0021288 | 0.007133
-0.7 | 0.00045862 | 0.0020519 | 0.006902
-0.69 | 0.00043992 | 0.0019785 | 0.006705
-0.68 | 0.00041756 | 0.0019185 | 0.006525
-0.67 | 0.00039871 | 0.0018377 | 0.006319
-0.66 | 0.00038512 | 0.0017559 | 0.006117
-0.65 | 0.0003686 | 0.0016945 | 0.005926
-0.64 | 0.00034854 | 0.0016342 | 0.005722
-0.63 | 0.00033097 | 0.0015783 | 0.005583
-0.62 | 0.00031573 | 0.0015255 | 0.005417
-0.61 | 0.00030243 | 0.0014612 | 0.005233
-0.6 | 0.00028758 | 0.0014055 | 0.005078
-0.59 | 0.00027436 | 0.0013654 | 0.0049056
-0.58 | 0.00026273 | 0.0013074 | 0.0047554
-0.57 | 0.00025145 | 0.0012562 | 0.0046308
-0.56 | 0.00023873 | 0.0012052 | 0.0044724
-0.55 | 0.00022656 | 0.0011624 | 0.0043309
-0.54 | 0.00021619 | 0.0011145 | 0.0041936
-0.53 | 0.00020658 | 0.0010783 | 0.004065
-0.52 | 0.00019722 | 0.0010401 | 0.0039434
-0.51 | 0.00018847 | 0.0010041 | 0.003832
-0.5 | 0.00018045 | 0.0009693 | 0.0037051
-0.49 | 0.00017216 | 0.0009397 | 0.0036311
-0.48 | 0.00016718 | 0.000919 | 0.0035462
-0.47 | 0.00016194 | 0.0008928 | 0.0034797
-0.46 | 0.00015908 | 0.000871 | 0.0033999
-0.45 | 0.00015877 | 0.0008593 | 0.0033573
-0.44 | 0.00016045 | 0.000862 | 0.0033863
-0.43 | 0.00016665 | 0.0008786 | 0.0034328
-0.42 | 0.00017682 | 0.0009097 | 0.00353
-0.41 | 0.00019372 | 0.0009634 | 0.003727
-0.4 | 0.00021983 | 0.0010611 | 0.0040371
-0.39 | 0.00025723 | 0.0011873 | 0.0045344
-0.38 | 0.00031341 | 0.0013825 | 0.0052155
-0.37 | 0.00039201 | 0.0016499 | 0.006246
-0.36 | 0.00050252 | 0.0020325 | 0.007683
-0.35 | 0.0006959 | 0.0025815 | 0.00972
-0.34 | 0.000925 | 0.0033564 | 0.012564
-0.33 | 0.0012361 | 0.0044221 | 0.016629
-0.32 | 0.0016684 | 0.00603 | 0.022282
-0.31 | 0.0022535 | 0.008088 | 0.030146
-0.3 | 0.0030774 | 0.010978 | 0.041195
-0.29 | 0.004202 | 0.014873 | 0.056386
-0.28 | 0.005804 | 0.020301 | 0.07764
-0.27 | 0.00795 | 0.027813 | 0.10604
-0.26 | 0.010853 | 0.038021 | 0.14571
-0.25 | 0.014811 | 0.051879 | 0.19863
-0.24 | 0.02025 | 0.07203 | 0.27104
-0.23 | 0.027557 | 0.09769 | 0.37087
-0.22 | 0.0377 | 0.13267 | 0.50219
-0.21 | 0.051195 | 0.17901 | 0.6799
-0.2 | 0.07219 | 0.24339 | 0.915
-0.19 | 0.0974 | 0.32907 | 1.232
-0.18 | 0.1322 | 0.44339 | 1.6498
-0.17 | 0.17815 | 0.5961 | 2.1891
-0.16 | 0.24017 | 0.7994 | 2.8822
-0.15 | 0.32244 | 1.0645 | 3.7853
-0.14 | 0.43295 | 1.4132 | 4.9324
-0.13 | 0.5781 | 1.8667 | 6.358
-0.12 | 0.7728 | 2.4461 | 8.098
-0.11 | 1.0254 | 3.1916 | 10.224
-0.1 | 1.3545 | 4.1401 | 12.762
-0.09 | 1.788 | 5.3425 | 15.793
-0.08 | 2.331 | 6.806 | 19.276
-0.07 | 3.0307 | 8.627 | 23.183
-0.06 | 3.901 | 10.813 | 27.757
-0.05 | 4.9794 | 13.402 | 32.801
-0.04 | 6.267 | 16.492 | 38.365
-0.03 | 7.87 | 20.066 | 44.412
-0.02 | 9.773 | 24.139 | 51.018
-0.01 | 12.002 | 28.831 | 58.25
0 | 14.619 | 33.945 | 65.99
0.01 | 17.556 | 39.648 | 74.02
0.02 | 20.823 | 45.865 | 82.55
0.03 | 24.488 | 52.618 | 91.52
0.04 | 28.478 | 59.72 | 100.82
0.05 | 32.733 | 67.42 | 110.56
0.06 | 37.294 | 75.34 | 120.57
0.07 | 42.064 | 84.02 | 130.96
0.08 | 46.978 | 92.82 | 141.4
0.09 | 52.043 | 101.98 | 152.35
0.1 | 57.17 | 111.36 | 163.47
0.11 | 62.35 | 121.12 | 174.79
0.12 | 67.63 | 131.26 | 186.41
0.13 | 72.77 | 141.54 | 197.92
0.14 | 77.92 | 152.05 | 209.74
0.15 | 82.94 | 162.64 | 221.66
0.16 | 87.83 | 173.59 | 233.85
0.17 | 92.46 | 184.49 | 245.82
0.18 | 96.99 | 195.69 | 258.02
0.19 | 101.31 | 207.01 | 270.28
0.2 | 105.51 | 218.15 | 282.53
0.21 | 109.61 | 229.77 | 294.97
0.22 | 113.49 | 241.25 | 307.18
0.23 | 116.93 | 252.71 | 319.58
0.24 | 120.27 | 264.31 | 331.93
0.25 | 123.53 | 275.83 | 344.25
0.26 | 126.53 | 287.45 | 356.6
0.27 | 129.64 | 299.03 | 368.59
0.28 | 132.26 | 310.44 | 380.82
0.29 | 134.69 | 321.76 | 392.83
0.3 | 136.99 | 333.3 | 404.95
0.31 | 139.2 | 344.68 | 416.75
0.32 | 141.49 | 355.89 | 428.46
0.33 | 143.5 | 367.13 | 440.17
0.34 | 145.24 | 377.88 | 451.72
0.35 | 146.91 | 388.82 | 463.18
0.36 | 148.68 | 399.55 | 474.22
0.37 | 150.22 | 410.24 | 485.5
0.38 | 151.77 | 420.65 | 496.48
0.39 | 152.96 | 430.67 | 507.14
0.4 | 154.16 | 440.73 | 517.8
0.41 | 155.6 | 450.58 | 528.06
0.42 | 156.77 | 460.2 | 538.44
0.43 | 157.83 | 469.49 | 548.42
0.44 | 158.69 | 478.54 | 558.19
0.45 | 159.51 | 487.39 | 567.7
0.46 | 160.75 | 496.12 | 576.8
0.47 | 161.58 | 504.38 | 586
0.48 | 162.23 | 512.26 | 594.9
0.49 | 162.95 | 520.06 | 603.4
0.5 | 163.95 | 527.58 | 611.8

## Tranconductance (mS-mm)
VGS (V) | VDS = 0.100 V | VDS = 0.500 V | VDS = 0.900 V
-0.75 | -0.00246 | -0.00891 | -0.0196
-0.74 | -0.002335 | -0.008055 | -0.02075
-0.73 | -0.002445 | -0.007845 | -0.0233
-0.72 | -0.0025585 | -0.00725 | -0.0229
-0.71 | -0.002534 | -0.00685 | -0.0221
-0.7 | -0.0022505 | -0.007515 | -0.0214
-0.69 | -0.002053 | -0.00667 | -0.01885
-0.68 | -0.0020605 | -0.00704 | -0.0193
-0.67 | -0.001622 | -0.00813 | -0.0204
-0.66 | -0.0015055 | -0.00716 | -0.01965
-0.65 | -0.001829 | -0.006085 | -0.01975
-0.64 | -0.0018815 | -0.00581 | -0.01715
-0.63 | -0.0016405 | -0.005435 | -0.01525
-0.62 | -0.001427 | -0.005855 | -0.0175
-0.61 | -0.0014075 | -0.006 | -0.01695
-0.6 | -0.0014035 | -0.00479 | -0.01637
-0.59 | -0.0012425 | -0.004905 | -0.01613
-0.58 | -0.0011455 | -0.00546 | -0.01374
-0.57 | -0.0012 | -0.00511 | -0.01415
-0.56 | -0.0012445 | -0.00469 | -0.014995
-0.55 | -0.001127 | -0.004535 | -0.01394
-0.54 | -0.000999 | -0.004205 | -0.013295
-0.53 | -0.0009485 | -0.00372 | -0.01251
-0.52 | -0.0009055 | -0.00371 | -0.01165
-0.51 | -0.0008385 | -0.00354 | -0.011915
-0.5 | -0.0008155 | -0.00322 | -0.010045
-0.49 | -0.0006635 | -0.002515 | -0.007945
-0.48 | -0.000511 | -0.002345 | -0.00757
-0.47 | -0.000405 | -0.0024 | -0.007315
-0.46 | -0.0001585 | -0.001675 | -0.00612
-0.45 | 6.85e-05 | -0.00045 | -0.00068
-0.44 | 0.000394 | 0.000965 | 0.003775
-0.43 | 0.0008185 | 0.002385 | 0.007185
-0.42 | 0.0013535 | 0.00424 | 0.01471
-0.41 | 0.0021505 | 0.00757 | 0.025355
-0.4 | 0.0031755 | 0.011195 | 0.04037
-0.39 | 0.004679 | 0.01607 | 0.05892
-0.38 | 0.006739 | 0.02313 | 0.08558
-0.37 | 0.0094555 | 0.0325 | 0.123375
-0.36 | 0.0151945 | 0.04658 | 0.1737
-0.35 | 0.021124 | 0.066195 | 0.24405
-0.34 | 0.02701 | 0.09203 | 0.34545
-0.33 | 0.03717 | 0.13368 | 0.4859
-0.32 | 0.05087 | 0.183295 | 0.67585
-0.31 | 0.07045 | 0.2474 | 0.94565
-0.3 | 0.097425 | 0.33925 | 1.312
-0.29 | 0.13633 | 0.46615 | 1.82225
-0.28 | 0.1874 | 0.647 | 2.4827
-0.27 | 0.25245 | 0.886 | 3.4035
-0.26 | 0.34305 | 1.2033 | 4.6295
-0.25 | 0.46985 | 1.70045 | 6.2665
-0.24 | 0.6373 | 2.29055 | 8.612
-0.23 | 0.8725 | 3.032 | 11.5575
-0.22 | 1.1819 | 4.066 | 15.4515
-0.21 | 1.7245 | 5.536 | 20.6405
-0.2 | 2.31025 | 7.503 | 27.605
-0.19 | 3.0005 | 10 | 36.74
-0.18 | 4.0375 | 13.3515 | 47.855
-0.17 | 5.3985 | 17.8005 | 61.62
-0.16 | 7.2145 | 23.42 | 79.81
-0.15 | 9.639 | 30.69 | 102.51
-0.14 | 12.783 | 40.11 | 128.635
-0.13 | 16.9925 | 51.645 | 158.28
-0.12 | 22.365 | 66.245 | 193.3
-0.11 | 29.085 | 84.7 | 233.2
-0.1 | 38.13 | 107.545 | 278.45
-0.09 | 48.825 | 133.295 | 325.7
-0.08 | 62.135 | 164.225 | 369.5
-0.07 | 78.5 | 200.35 | 424.05
-0.06 | 97.435 | 238.75 | 480.9
-0.05 | 118.3 | 283.95 | 530.4
-0.04 | 144.53 | 333.2 | 580.55
-0.03 | 175.3 | 382.35 | 632.65
-0.02 | 206.6 | 438.25 | 691.9
-0.01 | 242.3 | 490.3 | 748.6
0 | 277.7 | 540.85 | 788.5
0.01 | 310.2 | 596 | 828
0.02 | 346.6 | 648.5 | 875
0.03 | 382.75 | 692.75 | 913.5
0.04 | 412.25 | 740.1 | 952
0.05 | 440.8 | 781 | 987.5
0.06 | 466.55 | 830 | 1020
0.07 | 484.2 | 874 | 1041.5
0.08 | 498.95 | 898 | 1069.5
0.09 | 509.6 | 927 | 1103.5
0.1 | 515.35 | 957 | 1122
0.11 | 523 | 995 | 1147
0.12 | 521 | 1021 | 1156.5
0.13 | 514.5 | 1039.5 | 1166.5
0.14 | 508.5 | 1055 | 1187
0.15 | 495.5 | 1077 | 1205.5
0.16 | 476 | 1092.5 | 1208
0.17 | 458 | 1105 | 1208.5
0.18 | 442.5 | 1126 | 1223
0.19 | 426 | 1123 | 1225.5
0.2 | 415 | 1138 | 1234.5
0.21 | 399 | 1155 | 1232.5
0.22 | 366 | 1147 | 1230.5
0.23 | 339 | 1153 | 1237.5
0.24 | 330 | 1156 | 1233.5
0.25 | 313 | 1157 | 1233.5
0.26 | 305.5 | 1160 | 1217
0.27 | 286.5 | 1149.5 | 1211
0.28 | 252.5 | 1136.5 | 1212
0.29 | 236.5 | 1143 | 1206.5
0.3 | 225.5 | 1146 | 1196
0.31 | 225 | 1129.5 | 1175.5
0.32 | 215 | 1122.5 | 1171
0.33 | 187.5 | 1099.5 | 1163
0.34 | 170.5 | 1084.5 | 1150.5
0.35 | 172 | 1083.5 | 1125
0.36 | 165.5 | 1071 | 1116
0.37 | 154.5 | 1055 | 1113
0.38 | 137 | 1021.5 | 1082
0.39 | 119.5 | 1004 | 1066
0.4 | 132 | 995.5 | 1046
0.41 | 130.5 | 973.5 | 1032
0.42 | 111.5 | 945.5 | 1018
0.43 | 96 | 917 | 987.5
0.44 | 84 | 895 | 964
0.45 | 103 | 879 | 930.5
0.46 | 103.5 | 849.5 | 915
0.47 | 74 | 807 | 905
0.48 | 68.5 | 784 | 870
0.49 | 86 | 766 | 845
0.5 | 100 | 752 | 840