## IDS-VDS Characteristic (mA-mm)
VGS (V) | VDS = 0.100 V | VDS = 0.500 V | VDS = 0.900 V
-0.75 | 0.00044856 | 0.0017678 | 0.005602
-0.74 | 0.00042851 | 0.001703 | 0.005449
-0.73 | 0.00040954 | 0.0016494 | 0.005269
-0.72 | 0.00039174 | 0.0015919 | 0.005141
-0.71 | 0.00037392 | 0.0015375 | 0.0050239
-0.7 | 0.00036181 | 0.0014877 | 0.0048578
-0.69 | 0.00034443 | 0.0014319 | 0.0047386
-0.68 | 0.00032982 | 0.0013814 | 0.0045847
-0.67 | 0.00031606 | 0.0013401 | 0.0044619
-0.66 | 0.00030058 | 0.0012908 | 0.0043447
-0.65 | 0.00028808 | 0.0012453 | 0.0042095
-0.64 | 0.00027752 | 0.0012095 | 0.0040732
-0.63 | 0.0002632 | 0.0011669 | 0.003988
-0.62 | 0.00025138 | 0.0011237 | 0.0038569
-0.61 | 0.00023951 | 0.0010923 | 0.0037421
-0.6 | 0.00023166 | 0.0010515 | 0.0036211
-0.59 | 0.0002195 | 0.0010143 | 0.0035171
-0.58 | 0.0002095 | 0.000983 | 0.0034151
-0.57 | 0.00020029 | 0.0009435 | 0.0033033
-0.56 | 0.00019028 | 0.0009151 | 0.003187
-0.55 | 0.00018285 | 0.0008793 | 0.0031158
-0.54 | 0.00017449 | 0.0008501 | 0.0030273
-0.53 | 0.00016817 | 0.0008162 | 0.0029337
-0.52 | 0.00015996 | 0.0007938 | 0.0028656
-0.51 | 0.00015322 | 0.0007688 | 0.0027944
-0.5 | 0.00014724 | 0.0007447 | 0.0027347
-0.49 | 0.0001422 | 0.0007285 | 0.0026803
-0.48 | 0.00013824 | 0.0007169 | 0.0026357
-0.47 | 0.00013596 | 0.0006995 | 0.0026011
-0.46 | 0.000135 | 0.0006939 | 0.0025847
-0.45 | 0.00013664 | 0.0007015 | 0.0026075
-0.44 | 0.00014158 | 0.0007181 | 0.0026699
-0.43 | 0.00015023 | 0.0007457 | 0.0027839
-0.42 | 0.00016492 | 0.0007952 | 0.002948
-0.41 | 0.00018649 | 0.0008729 | 0.0032239
-0.4 | 0.00021826 | 0.0009858 | 0.0036443
-0.39 | 0.00026421 | 0.0011507 | 0.0042469
-0.38 | 0.0003292 | 0.0013832 | 0.0050895
-0.37 | 0.00042133 | 0.0017161 | 0.006404
-0.36 | 0.00054766 | 0.0021792 | 0.008112
-0.35 | 0.0007671 | 0.0028301 | 0.0105
-0.34 | 0.0010265 | 0.0037127 | 0.013938
-0.33 | 0.0013737 | 0.0049458 | 0.018681
-0.32 | 0.0018556 | 0.00679 | 0.025295
-0.31 | 0.0025148 | 0.009155 | 0.034315
-0.3 | 0.0034272 | 0.012429 | 0.047039
-0.29 | 0.0046822 | 0.016941 | 0.06455
-0.28 | 0.00663 | 0.023058 | 0.08784
-0.27 | 0.009027 | 0.031435 | 0.12062
-0.26 | 0.012231 | 0.042927 | 0.16466
-0.25 | 0.016679 | 0.059 | 0.22375
-0.24 | 0.022628 | 0.08 | 0.30392
-0.23 | 0.030798 | 0.10883 | 0.41134
-0.22 | 0.041694 | 0.14695 | 0.55691
-0.21 | 0.056638 | 0.19883 | 0.752
-0.2 | 0.07824 | 0.2675 | 1.0056
-0.19 | 0.1057 | 0.36041 | 1.3485
-0.18 | 0.14251 | 0.48563 | 1.8006
-0.17 | 0.19193 | 0.6494 | 2.3696
-0.16 | 0.25701 | 0.8651 | 3.113
-0.15 | 0.34409 | 1.1401 | 4.056
-0.14 | 0.45966 | 1.516 | 5.257
-0.13 | 0.6134 | 1.9896 | 6.732
-0.12 | 0.8143 | 2.6036 | 8.564
-0.11 | 1.0767 | 3.3751 | 10.742
-0.1 | 1.416 | 4.3673 | 13.392
-0.09 | 1.86 | 5.6107 | 16.459
-0.08 | 2.4199 | 7.126 | 19.955
-0.07 | 3.12 | 8.985 | 24.029
-0.06 | 4.0145 | 11.21 | 28.565
-0.05 | 5.1178 | 13.933 | 33.739
-0.04 | 6.413 | 17.011 | 39.246
-0.03 | 8.02 | 20.592 | 45.465
-0.02 | 9.92 | 24.755 | 52.072
-0.01 | 12.167 | 29.341 | 59.33
0 | 14.766 | 34.609 | 67.02
0.01 | 17.717 | 40.375 | 75.14
0.02 | 20.935 | 46.494 | 83.5
0.03 | 24.602 | 53.225 | 92.58
0.04 | 28.543 | 60.29 | 101.86
0.05 | 32.803 | 67.86 | 111.48
0.06 | 37.338 | 76 | 121.62
0.07 | 42.121 | 84.47 | 131.94
0.08 | 47.022 | 93.25 | 142.53
0.09 | 52.032 | 102.42 | 153.34
0.1 | 57.12 | 111.68 | 164.37
0.11 | 62.32 | 121.5 | 175.77
0.12 | 67.54 | 131.6 | 187.18
0.13 | 72.65 | 141.78 | 198.83
0.14 | 77.78 | 152.2 | 210.55
0.15 | 82.82 | 162.74 | 222.4
0.16 | 87.8 | 173.69 | 234.34
0.17 | 92.52 | 184.61 | 246.49
0.18 | 96.91 | 195.73 | 258.59
0.19 | 101.32 | 206.69 | 270.8
0.2 | 105.43 | 218.13 | 283.11
0.21 | 109.54 | 229.59 | 295.29
0.22 | 113.44 | 240.99 | 307.54
0.23 | 116.99 | 252.49 | 319.81
0.24 | 120.35 | 263.81 | 332.12
0.25 | 123.48 | 275.47 | 344.41
0.26 | 126.47 | 286.93 | 356.41
0.27 | 129.41 | 298.38 | 368.59
0.28 | 132.33 | 309.89 | 380.64
0.29 | 134.82 | 321.16 | 392.66
0.3 | 137.05 | 332.61 | 404.51
0.31 | 139.24 | 343.84 | 416.32
0.32 | 141.2 | 354.93 | 427.98
0.33 | 143.51 | 366.01 | 439.58
0.34 | 145.39 | 377.01 | 451
0.35 | 146.89 | 387.73 | 462.16
0.36 | 148.5 | 398.36 | 473.4
0.37 | 149.93 | 408.98 | 484.46
0.38 | 151.76 | 419.12 | 495.29
0.39 | 153.01 | 429.35 | 506.01
0.4 | 154 | 439.26 | 516.33
0.41 | 155.12 | 448.86 | 526.7
0.42 | 156.59 | 458.55 | 536.88
0.43 | 157.73 | 467.71 | 546.69
0.44 | 158.53 | 476.71 | 556.32
0.45 | 159.39 | 485.41 | 565.81
0.46 | 160.16 | 493.86 | 574.8
0.47 | 161.48 | 502.12 | 583.8
0.48 | 162.22 | 510.04 | 592.5
0.49 | 162.79 | 517.56 | 601
0.5 | 163.37 | 524.9 | 609.4

## Tranconductance (mS-mm)
VGS (V) | VDS = 0.100 V | VDS = 0.500 V | VDS = 0.900 V
-0.75 | -0.002005 | -0.00648 | -0.0153
-0.74 | -0.001951 | -0.00592 | -0.01665
-0.73 | -0.0018385 | -0.005555 | -0.0154
-0.72 | -0.001781 | -0.005595 | -0.012255
-0.71 | -0.0014965 | -0.00521 | -0.01416
-0.7 | -0.0014745 | -0.00528 | -0.014265
-0.69 | -0.0015995 | -0.005315 | -0.013655
-0.68 | -0.0014185 | -0.00459 | -0.013835
-0.67 | -0.001462 | -0.00453 | -0.012
-0.66 | -0.001399 | -0.00474 | -0.01262
-0.65 | -0.001153 | -0.004065 | -0.013575
-0.64 | -0.001244 | -0.00392 | -0.011075
-0.63 | -0.001307 | -0.00429 | -0.010815
-0.62 | -0.0011845 | -0.00373 | -0.012295
-0.61 | -0.000986 | -0.00361 | -0.01179
-0.6 | -0.0010005 | -0.0039 | -0.01125
-0.59 | -0.001108 | -0.003425 | -0.0103
-0.58 | -0.0009605 | -0.00354 | -0.01069
-0.57 | -0.000961 | -0.003395 | -0.011405
-0.56 | -0.000872 | -0.00321 | -0.009375
-0.55 | -0.0007895 | -0.00325 | -0.007985
-0.54 | -0.000734 | -0.003155 | -0.009105
-0.53 | -0.0007265 | -0.002815 | -0.008085
-0.52 | -0.0007475 | -0.00237 | -0.006965
-0.51 | -0.000636 | -0.002455 | -0.006545
-0.5 | -0.000551 | -0.002015 | -0.005705
-0.49 | -0.00045 | -0.00139 | -0.00495
-0.48 | -0.000312 | -0.00145 | -0.00396
-0.47 | -0.000162 | -0.00115 | -0.00255
-0.46 | 3.4e-05 | 0.0001 | 0.00032
-0.45 | 0.000329 | 0.00121 | 0.00426
-0.44 | 0.0006795 | 0.00221 | 0.00882
-0.43 | 0.001167 | 0.003855 | 0.013905
-0.42 | 0.001813 | 0.00636 | 0.022
-0.41 | 0.002667 | 0.00953 | 0.034815
-0.4 | 0.003886 | 0.01389 | 0.05115
-0.39 | 0.005547 | 0.01987 | 0.07226
-0.38 | 0.007856 | 0.02827 | 0.107855
-0.37 | 0.010923 | 0.0398 | 0.151125
-0.36 | 0.0172885 | 0.0557 | 0.2048
-0.35 | 0.023942 | 0.076675 | 0.2913
-0.34 | 0.03033 | 0.105785 | 0.40905
-0.33 | 0.041455 | 0.153865 | 0.56785
-0.32 | 0.057055 | 0.21046 | 0.7817
-0.31 | 0.07858 | 0.28195 | 1.0872
-0.3 | 0.10837 | 0.3893 | 1.51175
-0.29 | 0.16014 | 0.53145 | 2.04005
-0.28 | 0.21724 | 0.7247 | 2.8035
-0.27 | 0.28005 | 0.99345 | 3.841
-0.26 | 0.3826 | 1.37825 | 5.1565
-0.25 | 0.51985 | 1.85365 | 6.963
-0.24 | 0.70595 | 2.4915 | 9.3795
-0.23 | 0.9533 | 3.3475 | 12.6495
-0.22 | 1.292 | 4.5 | 17.033
-0.21 | 1.8273 | 6.0275 | 22.4345
-0.2 | 2.4531 | 8.079 | 29.825
-0.19 | 3.2135 | 10.9065 | 39.75
-0.18 | 4.3115 | 14.4495 | 51.055
-0.17 | 5.725 | 18.9735 | 65.62
-0.16 | 7.608 | 24.535 | 84.32
-0.15 | 10.1325 | 32.545 | 107.2
-0.14 | 13.4655 | 42.475 | 133.8
-0.13 | 17.732 | 54.38 | 165.35
-0.12 | 23.165 | 69.275 | 200.5
-0.11 | 30.085 | 88.185 | 241.4
-0.1 | 39.165 | 111.78 | 285.85
-0.09 | 50.195 | 137.935 | 328.15
-0.08 | 63 | 168.715 | 378.5
-0.07 | 79.73 | 204.2 | 430.5
-0.06 | 99.89 | 247.4 | 485.5
-0.05 | 119.925 | 290.05 | 534.05
-0.04 | 145.11 | 332.95 | 586.3
-0.03 | 175.35 | 387.2 | 641.3
-0.02 | 207.35 | 437.45 | 693.25
-0.01 | 242.3 | 492.7 | 747.4
0 | 277.5 | 551.7 | 790.5
0.01 | 308.45 | 594.25 | 824
0.02 | 344.25 | 642.5 | 872
0.03 | 380.4 | 689.8 | 918
0.04 | 410.05 | 731.75 | 945
0.05 | 439.75 | 785.5 | 988
0.06 | 465.9 | 830.5 | 1023
0.07 | 484.2 | 862.5 | 1045.5
0.08 | 495.55 | 897.5 | 1070
0.09 | 504.9 | 921.5 | 1092
0.1 | 514.4 | 954 | 1121.5
0.11 | 521 | 996 | 1140.5
0.12 | 516.5 | 1014 | 1153
0.13 | 512 | 1030 | 1168.5
0.14 | 508.5 | 1048 | 1178.5
0.15 | 501 | 1074.5 | 1189.5
0.16 | 485 | 1093.5 | 1204.5
0.17 | 455.5 | 1102 | 1212.5
0.18 | 440 | 1104 | 1215.5
0.19 | 426 | 1120 | 1226
0.2 | 411 | 1145 | 1224.5
0.21 | 400.5 | 1143 | 1221.5
0.22 | 372.5 | 1145 | 1226
0.23 | 345.5 | 1141 | 1229
0.24 | 324.5 | 1149 | 1230
0.25 | 306 | 1156 | 1214.5
0.26 | 296.5 | 1145.5 | 1209
0.27 | 293 | 1148 | 1211.5
0.28 | 270.5 | 1139 | 1203.5
0.29 | 236 | 1136 | 1193.5
0.3 | 221 | 1134 | 1183
0.31 | 207.5 | 1116 | 1173.5
0.32 | 213.5 | 1108.5 | 1163
0.33 | 209.5 | 1104 | 1151
0.34 | 169 | 1086 | 1129
0.35 | 155.5 | 1067.5 | 1120
0.36 | 152 | 1062.5 | 1115
0.37 | 163 | 1038 | 1094.5
0.38 | 154 | 1018.5 | 1077.5
0.39 | 112 | 1007 | 1052
0.4 | 105.5 | 975.5 | 1034.5
0.41 | 129.5 | 964.5 | 1027.5
0.42 | 130.5 | 942.5 | 999.5
0.43 | 97 | 908 | 972
0.44 | 83 | 885 | 956
0.45 | 81.5 | 857.5 | 924
0.46 | 104.5 | 835.5 | 899.5
0.47 | 103 | 809 | 885
0.48 | 65.5 | 772 | 860
0.49 | 57.5 | 743 | 845
0.5 | 58 | 734 | 840