## IDS-VDS Characteristic (mA-mm)
VGS (V) | VDS = 0.100 V | VDS = 0.500 V | VDS = 0.900 V
-0.75 | 0.0005186 | 0.0020358 | 0.006525
-0.74 | 0.00049776 | 0.0019697 | 0.006356
-0.73 | 0.00047498 | 0.0019136 | 0.006229
-0.72 | 0.00045306 | 0.0018477 | 0.006044
-0.71 | 0.0004323 | 0.0017854 | 0.005847
-0.7 | 0.0004144 | 0.0017218 | 0.005665
-0.69 | 0.00039748 | 0.0016689 | 0.005536
-0.68 | 0.00037806 | 0.0016098 | 0.005357
-0.67 | 0.00036316 | 0.001561 | 0.005198
-0.66 | 0.00034668 | 0.0015054 | 0.005073
-0.65 | 0.00033238 | 0.0014502 | 0.0048962
-0.64 | 0.00031686 | 0.0013932 | 0.0047542
-0.63 | 0.00030357 | 0.0013516 | 0.0046157
-0.62 | 0.0002918 | 0.0013121 | 0.0044693
-0.61 | 0.00027845 | 0.0012577 | 0.0043586
-0.6 | 0.00026399 | 0.0012159 | 0.004218
-0.59 | 0.0002536 | 0.0011713 | 0.004108
-0.58 | 0.00024032 | 0.0011307 | 0.0039682
-0.57 | 0.00023181 | 0.0010851 | 0.0038286
-0.56 | 0.00022015 | 0.0010438 | 0.0037124
-0.55 | 0.00021093 | 0.0010066 | 0.003626
-0.54 | 0.00020094 | 0.0009795 | 0.0035185
-0.53 | 0.00019153 | 0.000941 | 0.0033997
-0.52 | 0.00018341 | 0.0009086 | 0.003314
-0.51 | 0.00017587 | 0.0008796 | 0.0032242
-0.5 | 0.00016867 | 0.0008519 | 0.0031285
-0.49 | 0.00016244 | 0.0008319 | 0.0030483
-0.48 | 0.00015754 | 0.0008098 | 0.0029953
-0.47 | 0.00015333 | 0.0007961 | 0.0029565
-0.46 | 0.00015091 | 0.0007871 | 0.0029382
-0.45 | 0.0001502 | 0.0007895 | 0.0029331
-0.44 | 0.00015382 | 0.0007989 | 0.002956
-0.43 | 0.00016136 | 0.0008194 | 0.0030503
-0.42 | 0.00017459 | 0.0008637 | 0.003218
-0.41 | 0.00019387 | 0.0009358 | 0.0034642
-0.4 | 0.00022369 | 0.0010378 | 0.0038324
-0.39 | 0.00026675 | 0.0011896 | 0.004389
-0.38 | 0.00032893 | 0.0014132 | 0.0051953
-0.37 | 0.00041589 | 0.0017256 | 0.006436
-0.36 | 0.00053858 | 0.0021634 | 0.008041
-0.35 | 0.0007448 | 0.0027763 | 0.010347
-0.34 | 0.0009939 | 0.0036471 | 0.013605
-0.33 | 0.0013302 | 0.0048326 | 0.018075
-0.32 | 0.0017994 | 0.006594 | 0.024429
-0.31 | 0.0024286 | 0.0089 | 0.033227
-0.3 | 0.0033165 | 0.012043 | 0.045544
-0.29 | 0.0045121 | 0.016421 | 0.06243
-0.28 | 0.006402 | 0.022274 | 0.08518
-0.27 | 0.008707 | 0.030539 | 0.117
-0.26 | 0.011859 | 0.041696 | 0.15885
-0.25 | 0.016137 | 0.056879 | 0.21756
-0.24 | 0.021993 | 0.0787 | 0.29678
-0.23 | 0.029938 | 0.10643 | 0.40308
-0.22 | 0.040643 | 0.14425 | 0.54545
-0.21 | 0.055161 | 0.19558 | 0.7326
-0.2 | 0.07638 | 0.26236 | 0.9885
-0.19 | 0.1037 | 0.35484 | 1.3206
-0.18 | 0.14007 | 0.47787 | 1.7695
-0.17 | 0.18825 | 0.6397 | 2.331
-0.16 | 0.25303 | 0.8555 | 3.0601
-0.15 | 0.33872 | 1.1321 | 3.9972
-0.14 | 0.45489 | 1.4972 | 5.1707
-0.13 | 0.6045 | 1.9719 | 6.675
-0.12 | 0.8066 | 2.5744 | 8.468
-0.11 | 1.0673 | 3.3485 | 10.636
-0.1 | 1.4037 | 4.329 | 13.255
-0.09 | 1.8455 | 5.5477 | 16.342
-0.08 | 2.4061 | 7.058 | 19.804
-0.07 | 3.1145 | 8.931 | 23.824
-0.06 | 3.9955 | 11.162 | 28.319
-0.05 | 5.0989 | 13.84 | 33.504
-0.04 | 6.383 | 16.893 | 39.137
-0.03 | 8.018 | 20.516 | 45.216
-0.02 | 9.927 | 24.623 | 51.729
-0.01 | 12.141 | 29.258 | 59.04
0 | 14.739 | 34.42 | 66.66
0.01 | 17.693 | 40.153 | 74.72
0.02 | 20.937 | 46.316 | 83.14
0.03 | 24.597 | 53.085 | 92.16
0.04 | 28.549 | 60.13 | 101.3
0.05 | 32.736 | 67.78 | 111.05
0.06 | 37.267 | 75.71 | 121.04
0.07 | 42.068 | 84.19 | 131.42
0.08 | 46.963 | 93.04 | 142.02
0.09 | 52.051 | 102.12 | 152.7
0.1 | 57.03 | 111.46 | 163.73
0.11 | 62.27 | 121.22 | 175.05
0.12 | 67.54 | 131.14 | 186.53
0.13 | 72.65 | 141.5 | 198.16
0.14 | 77.64 | 151.86 | 209.86
0.15 | 82.61 | 162.46 | 221.66
0.16 | 87.53 | 173.32 | 233.76
0.17 | 92.34 | 184.13 | 245.78
0.18 | 96.85 | 195.21 | 257.76
0.19 | 101.14 | 206.43 | 270.02
0.2 | 105.18 | 217.67 | 282.21
0.21 | 109.13 | 229.09 | 294.52
0.22 | 113.08 | 240.48 | 306.85
0.23 | 116.67 | 251.93 | 318.86
0.24 | 120.07 | 263.35 | 331.15
0.25 | 123.3 | 274.97 | 343.47
0.26 | 126.15 | 286.31 | 355.61
0.27 | 129.05 | 297.8 | 367.69
0.28 | 131.67 | 309.22 | 379.56
0.29 | 134.25 | 320.54 | 391.62
0.3 | 136.71 | 332.07 | 403.63
0.31 | 139.04 | 343.1 | 415.41
0.32 | 140.88 | 354.34 | 426.95
0.33 | 142.84 | 365.46 | 438.57
0.34 | 144.71 | 376.27 | 450.04
0.35 | 146.46 | 386.99 | 461.27
0.36 | 148.29 | 397.64 | 472.47
0.37 | 149.55 | 408.22 | 483.44
0.38 | 150.92 | 418.48 | 494.32
0.39 | 152.45 | 428.55 | 504.9
0.4 | 153.68 | 438.27 | 515.37
0.41 | 154.8 | 448.1 | 525.72
0.42 | 155.84 | 457.69 | 535.75
0.43 | 156.94 | 466.77 | 545.7
0.44 | 158.03 | 475.82 | 555.36
0.45 | 159.13 | 484.55 | 564.82
0.46 | 159.76 | 493.1 | 573.9
0.47 | 160.6 | 501.21 | 583
0.48 | 161.46 | 509.09 | 591.6
0.49 | 162.27 | 516.68 | 600.3
0.5 | 163.05 | 524.1 | 608.4

## Tranconductance (mS-mm)
VGS (V) | VDS = 0.100 V | VDS = 0.500 V | VDS = 0.900 V
-0.75 | -0.002084 | -0.00661 | -0.0169
-0.74 | -0.002181 | -0.00611 | -0.0148
-0.73 | -0.002235 | -0.0061 | -0.0156
-0.72 | -0.002134 | -0.00641 | -0.0191
-0.71 | -0.001933 | -0.006295 | -0.01895
-0.7 | -0.001741 | -0.005825 | -0.01555
-0.69 | -0.001817 | -0.0056 | -0.0154
-0.68 | -0.001716 | -0.005395 | -0.0169
-0.67 | -0.001569 | -0.00522 | -0.0142
-0.66 | -0.001539 | -0.00554 | -0.01509
-0.65 | -0.001491 | -0.00561 | -0.01594
-0.64 | -0.0014405 | -0.00493 | -0.014025
-0.63 | -0.001253 | -0.004055 | -0.014245
-0.62 | -0.001256 | -0.004695 | -0.012855
-0.61 | -0.0013905 | -0.00481 | -0.012565
-0.6 | -0.0012425 | -0.00432 | -0.01253
-0.59 | -0.0011835 | -0.00426 | -0.01249
-0.58 | -0.0010895 | -0.00431 | -0.01397
-0.57 | -0.0010085 | -0.004345 | -0.01279
-0.56 | -0.001044 | -0.003925 | -0.01013
-0.55 | -0.0009605 | -0.003215 | -0.009695
-0.54 | -0.00097 | -0.00328 | -0.011315
-0.53 | -0.0008765 | -0.003545 | -0.010225
-0.52 | -0.000783 | -0.00307 | -0.008775
-0.51 | -0.000737 | -0.002835 | -0.009275
-0.5 | -0.0006715 | -0.002385 | -0.008795
-0.49 | -0.0005565 | -0.002105 | -0.00666
-0.48 | -0.0004555 | -0.00179 | -0.00459
-0.47 | -0.0003315 | -0.001135 | -0.002855
-0.46 | -0.0001565 | -0.00033 | -0.00117
-0.45 | 0.0001455 | 0.00059 | 0.00089
-0.44 | 0.000558 | 0.001495 | 0.00586
-0.43 | 0.0010385 | 0.00324 | 0.0131
-0.42 | 0.0016255 | 0.00582 | 0.020695
-0.41 | 0.002455 | 0.008705 | 0.03072
-0.4 | 0.003644 | 0.01269 | 0.04624
-0.39 | 0.005262 | 0.01877 | 0.068145
-0.38 | 0.007457 | 0.0268 | 0.10235
-0.37 | 0.0104825 | 0.03751 | 0.142285
-0.36 | 0.0164455 | 0.052535 | 0.19555
-0.35 | 0.022766 | 0.074185 | 0.2782
-0.34 | 0.02927 | 0.102815 | 0.3864
-0.33 | 0.040275 | 0.147345 | 0.5412
-0.32 | 0.05492 | 0.20337 | 0.7576
-0.31 | 0.075855 | 0.27245 | 1.05575
-0.3 | 0.104175 | 0.37605 | 1.46015
-0.29 | 0.154275 | 0.51155 | 1.9818
-0.28 | 0.209745 | 0.7059 | 2.7285
-0.27 | 0.27285 | 0.9711 | 3.6835
-0.26 | 0.3715 | 1.317 | 5.028
-0.25 | 0.5067 | 1.8502 | 6.8965
-0.24 | 0.69005 | 2.47755 | 9.276
-0.23 | 0.9325 | 3.2775 | 12.4335
-0.22 | 1.26115 | 4.4575 | 16.476
-0.21 | 1.78685 | 5.9055 | 22.1525
-0.2 | 2.42695 | 7.963 | 29.4
-0.19 | 3.1845 | 10.7755 | 39.05
-0.18 | 4.2275 | 14.243 | 50.52
-0.17 | 5.648 | 18.8815 | 64.53
-0.16 | 7.5235 | 24.62 | 83.31
-0.15 | 10.093 | 32.085 | 105.53
-0.14 | 13.289 | 41.99 | 133.89
-0.13 | 17.5855 | 53.86 | 164.865
-0.12 | 23.14 | 68.83 | 198.05
-0.11 | 29.855 | 87.73 | 239.35
-0.1 | 38.91 | 109.96 | 285.3
-0.09 | 50.12 | 136.45 | 327.45
-0.08 | 63.45 | 169.165 | 374.1
-0.07 | 79.47 | 205.2 | 425.75
-0.06 | 99.22 | 245.45 | 484
-0.05 | 119.375 | 286.55 | 540.9
-0.04 | 145.955 | 333.8 | 585.6
-0.03 | 177.2 | 386.5 | 629.6
-0.02 | 206.15 | 437.1 | 691.2
-0.01 | 240.6 | 489.85 | 746.55
0 | 277.6 | 544.75 | 784
0.01 | 309.9 | 594.8 | 824
0.02 | 345.2 | 646.6 | 872
0.03 | 380.6 | 690.7 | 908
0.04 | 406.95 | 734.75 | 944.5
0.05 | 435.9 | 779 | 987
0.06 | 466.6 | 820.5 | 1018.5
0.07 | 484.8 | 866.5 | 1049
0.08 | 499.15 | 896.5 | 1064
0.09 | 503.35 | 921 | 1085.5
0.1 | 510.95 | 955 | 1117.5
0.11 | 525.5 | 984 | 1140
0.12 | 519 | 1014 | 1155.5
0.13 | 505 | 1036 | 1166.5
0.14 | 498 | 1048 | 1175
0.15 | 494.5 | 1073 | 1195
0.16 | 486.5 | 1083.5 | 1206
0.17 | 466 | 1094.5 | 1200
0.18 | 440 | 1115 | 1212
0.19 | 416.5 | 1123 | 1222.5
0.2 | 399.5 | 1133 | 1225
0.21 | 395 | 1140.5 | 1232
0.22 | 377 | 1142 | 1217
0.23 | 349.5 | 1143.5 | 1215
0.24 | 331.5 | 1152 | 1230.5
0.25 | 304 | 1148 | 1223
0.26 | 287.5 | 1141.5 | 1211
0.27 | 276 | 1145.5 | 1197.5
0.28 | 260 | 1137 | 1196.5
0.29 | 252 | 1142.5 | 1203.5
0.3 | 239.5 | 1128 | 1189.5
0.31 | 208.5 | 1113.5 | 1166
0.32 | 190 | 1118 | 1158
0.33 | 191.5 | 1096.5 | 1154.5
0.34 | 181 | 1076.5 | 1135
0.35 | 179 | 1068.5 | 1121.5
0.36 | 154.5 | 1061.5 | 1108.5
0.37 | 131.5 | 1042 | 1092.5
0.38 | 145 | 1016.5 | 1073
0.39 | 138 | 989.5 | 1052.5
0.4 | 117.5 | 977.5 | 1041
0.41 | 108 | 971 | 1019
0.42 | 107 | 933.5 | 999
0.43 | 109.5 | 906.5 | 980.5
0.44 | 109.5 | 889 | 956
0.45 | 86.5 | 864 | 927
0.46 | 73.5 | 833 | 909
0.47 | 85 | 799.5 | 885
0.48 | 83.5 | 773.5 | 865
0.49 | 79.5 | 750.5 | 840
0.5 | 78 | 742 | 810