## IDS-VDS Characteristic (mA-mm)
VGS (V) | VDS = 0.100 V | VDS = 0.500 V | VDS = 0.900 V
-0.75 | 0.0005542 | 0.0022034 | 0.007145
-0.74 | 0.0005289 | 0.0021434 | 0.006945
-0.73 | 0.000502 | 0.0020673 | 0.006769
-0.72 | 0.00048417 | 0.0019971 | 0.006559
-0.71 | 0.00045866 | 0.0019295 | 0.006382
-0.7 | 0.0004383 | 0.0018699 | 0.006169
-0.69 | 0.00041943 | 0.0018005 | 0.006006
-0.68 | 0.00039811 | 0.0017361 | 0.005843
-0.67 | 0.00038093 | 0.0016825 | 0.005654
-0.66 | 0.0003653 | 0.0016092 | 0.00551
-0.65 | 0.00034847 | 0.0015541 | 0.005339
-0.64 | 0.00033183 | 0.0015046 | 0.005152
-0.63 | 0.00031835 | 0.0014513 | 0.005018
-0.62 | 0.00030183 | 0.0013992 | 0.0048673
-0.61 | 0.00029214 | 0.0013496 | 0.0047064
-0.6 | 0.0002768 | 0.0012975 | 0.0045793
-0.59 | 0.00026325 | 0.0012486 | 0.0044189
-0.58 | 0.00025374 | 0.0012155 | 0.0042872
-0.57 | 0.00024146 | 0.0011687 | 0.0041632
-0.56 | 0.00022866 | 0.0011263 | 0.0040399
-0.55 | 0.00021731 | 0.0010806 | 0.0039052
-0.54 | 0.00020865 | 0.0010492 | 0.0037932
-0.53 | 0.00020026 | 0.0010052 | 0.0036829
-0.52 | 0.00019154 | 0.0009699 | 0.0035642
-0.51 | 0.00018154 | 0.0009435 | 0.0034734
-0.5 | 0.00017467 | 0.0009175 | 0.0033842
-0.49 | 0.00016852 | 0.0008834 | 0.0032997
-0.48 | 0.00016201 | 0.0008599 | 0.0032426
-0.47 | 0.00015793 | 0.0008431 | 0.0031849
-0.46 | 0.00015456 | 0.000836 | 0.0031282
-0.45 | 0.00015418 | 0.0008287 | 0.0031206
-0.44 | 0.00015642 | 0.0008284 | 0.0031292
-0.43 | 0.00016265 | 0.0008514 | 0.0031949
-0.42 | 0.00017361 | 0.0008833 | 0.0033265
-0.41 | 0.00019201 | 0.0009426 | 0.0035275
-0.4 | 0.00021934 | 0.001038 | 0.0038694
-0.39 | 0.00025959 | 0.0011795 | 0.0043786
-0.38 | 0.00031753 | 0.0013783 | 0.0050904
-0.37 | 0.00039829 | 0.0016656 | 0.006215
-0.36 | 0.00051046 | 0.0020692 | 0.007717
-0.35 | 0.0007091 | 0.0026355 | 0.009808
-0.34 | 0.0009413 | 0.0034194 | 0.012823
-0.33 | 0.0012614 | 0.0045258 | 0.017021
-0.32 | 0.0016962 | 0.006181 | 0.022934
-0.31 | 0.0023024 | 0.008319 | 0.030945
-0.3 | 0.0031404 | 0.011255 | 0.042393
-0.29 | 0.004288 | 0.015331 | 0.05783
-0.28 | 0.005934 | 0.020888 | 0.07962
-0.27 | 0.008138 | 0.028584 | 0.10897
-0.26 | 0.011074 | 0.038972 | 0.14861
-0.25 | 0.01517 | 0.053259 | 0.20374
-0.24 | 0.020641 | 0.07377 | 0.27798
-0.23 | 0.0282 | 0.09943 | 0.37765
-0.22 | 0.038344 | 0.13553 | 0.51449
-0.21 | 0.052077 | 0.18379 | 0.6958
-0.2 | 0.07321 | 0.24892 | 0.932
-0.19 | 0.09905 | 0.33649 | 1.2502
-0.18 | 0.13418 | 0.45172 | 1.6711
-0.17 | 0.18008 | 0.6055 | 2.2218
-0.16 | 0.24304 | 0.8063 | 2.927
-0.15 | 0.32573 | 1.0731 | 3.8092
-0.14 | 0.43687 | 1.4262 | 4.9493
-0.13 | 0.5834 | 1.8793 | 6.383
-0.12 | 0.7749 | 2.4529 | 8.128
-0.11 | 1.03 | 3.204 | 10.207
-0.1 | 1.3524 | 4.1368 | 12.768
-0.09 | 1.787 | 5.3268 | 15.746
-0.08 | 2.3304 | 6.802 | 19.19
-0.07 | 3.017 | 8.559 | 23.051
-0.06 | 3.8763 | 10.754 | 27.541
-0.05 | 4.9481 | 13.341 | 32.529
-0.04 | 6.239 | 16.368 | 38.017
-0.03 | 7.802 | 19.931 | 44.131
-0.02 | 9.68 | 23.886 | 50.509
-0.01 | 11.865 | 28.494 | 57.6
0 | 14.484 | 33.634 | 65.34
0.01 | 17.38 | 39.275 | 73.29
0.02 | 20.567 | 45.259 | 81.62
0.03 | 24.186 | 51.981 | 90.46
0.04 | 28.11 | 58.98 | 99.76
0.05 | 32.316 | 66.54 | 109.46
0.06 | 36.834 | 74.62 | 119.28
0.07 | 41.615 | 83.03 | 129.77
0.08 | 46.474 | 91.84 | 140.07
0.09 | 51.483 | 100.7 | 150.92
0.1 | 56.601 | 110.21 | 161.94
0.11 | 61.63 | 119.92 | 173.2
0.12 | 66.9 | 129.89 | 184.77
0.13 | 72.19 | 140.13 | 196.23
0.14 | 77.28 | 150.45 | 207.91
0.15 | 82.3 | 161.12 | 219.79
0.16 | 87.05 | 171.95 | 231.89
0.17 | 91.72 | 182.86 | 243.79
0.18 | 96.27 | 193.76 | 255.94
0.19 | 100.7 | 204.98 | 268.04
0.2 | 105 | 216.24 | 280.35
0.21 | 109.01 | 227.77 | 292.75
0.22 | 112.6 | 239.31 | 304.7
0.23 | 116.13 | 250.48 | 317.18
0.24 | 119.61 | 261.97 | 329.41
0.25 | 122.96 | 273.6 | 341.67
0.26 | 126.05 | 285.1 | 353.85
0.27 | 128.95 | 296.64 | 365.91
0.28 | 131.42 | 307.95 | 377.99
0.29 | 134 | 319.31 | 389.96
0.3 | 136.35 | 330.73 | 401.95
0.31 | 138.76 | 342.03 | 413.62
0.32 | 140.9 | 353.08 | 425.39
0.33 | 142.76 | 364.23 | 437.08
0.34 | 144.52 | 375.14 | 448.48
0.35 | 146.11 | 385.88 | 459.94
0.36 | 147.99 | 396.61 | 470.84
0.37 | 149.65 | 407.12 | 482.07
0.38 | 150.88 | 417.52 | 492.93
0.39 | 152.12 | 427.59 | 503.61
0.4 | 153.54 | 437.52 | 514.09
0.41 | 154.92 | 447.27 | 524.24
0.42 | 156.03 | 456.85 | 534.6
0.43 | 156.99 | 466.13 | 544.57
0.44 | 157.93 | 475.09 | 554.26
0.45 | 159 | 483.84 | 563.64
0.46 | 160.05 | 492.42 | 572.7
0.47 | 160.41 | 500.7 | 581.8
0.48 | 161.46 | 508.62 | 591
0.49 | 162.06 | 516.28 | 599.4
0.5 | 163.13 | 523.78 | 607.6

## Tranconductance (mS-mm)
VGS (V) | VDS = 0.100 V | VDS = 0.500 V | VDS = 0.900 V
-0.75 | -0.00253 | -0.006 | -0.02
-0.74 | -0.00261 | -0.006805 | -0.0188
-0.73 | -0.0022365 | -0.007315 | -0.0193
-0.72 | -0.002167 | -0.00689 | -0.01935
-0.71 | -0.0022935 | -0.00636 | -0.0195
-0.7 | -0.0019615 | -0.00645 | -0.0188
-0.69 | -0.0020095 | -0.00669 | -0.0163
-0.68 | -0.001925 | -0.0059 | -0.0176
-0.67 | -0.0016405 | -0.006345 | -0.01665
-0.66 | -0.001623 | -0.00642 | -0.01575
-0.65 | -0.0016735 | -0.00523 | -0.0179
-0.64 | -0.001506 | -0.00514 | -0.01605
-0.63 | -0.0015 | -0.00527 | -0.014235
-0.62 | -0.0013105 | -0.005085 | -0.01558
-0.61 | -0.0012515 | -0.005085 | -0.0144
-0.6 | -0.0014445 | -0.00505 | -0.014375
-0.59 | -0.001153 | -0.0041 | -0.014605
-0.58 | -0.0010895 | -0.003995 | -0.012785
-0.57 | -0.001254 | -0.00446 | -0.012365
-0.56 | -0.0012075 | -0.004405 | -0.0129
-0.55 | -0.0010005 | -0.003855 | -0.012335
-0.54 | -0.0008525 | -0.00377 | -0.011115
-0.53 | -0.0008555 | -0.003965 | -0.01145
-0.52 | -0.000936 | -0.003085 | -0.010475
-0.51 | -0.0008435 | -0.00262 | -0.009
-0.5 | -0.000651 | -0.003005 | -0.008685
-0.49 | -0.000633 | -0.00288 | -0.00708
-0.48 | -0.0005295 | -0.002015 | -0.00574
-0.47 | -0.0003725 | -0.001195 | -0.00572
-0.46 | -0.0001875 | -0.00072 | -0.003215
-0.45 | 9.3e-05 | -0.00038 | 5e-05
-0.44 | 0.0004235 | 0.001135 | 0.003715
-0.43 | 0.0008595 | 0.002745 | 0.009865
-0.42 | 0.001468 | 0.00456 | 0.01663
-0.41 | 0.0022865 | 0.007735 | 0.027145
-0.4 | 0.003379 | 0.011845 | 0.042555
-0.39 | 0.0049095 | 0.017015 | 0.06105
-0.38 | 0.006935 | 0.024305 | 0.09182
-0.37 | 0.0096465 | 0.034545 | 0.13133
-0.36 | 0.0155405 | 0.048495 | 0.17965
-0.35 | 0.021542 | 0.06751 | 0.2553
-0.34 | 0.027615 | 0.094515 | 0.36065
-0.33 | 0.037745 | 0.13808 | 0.50555
-0.32 | 0.05205 | 0.18966 | 0.6962
-0.31 | 0.07221 | 0.2537 | 0.97295
-0.3 | 0.09928 | 0.3506 | 1.34425
-0.29 | 0.13968 | 0.48165 | 1.86135
-0.28 | 0.1925 | 0.66265 | 2.557
-0.27 | 0.257 | 0.9042 | 3.4495
-0.26 | 0.3516 | 1.23375 | 4.7385
-0.25 | 0.47835 | 1.7399 | 6.4685
-0.24 | 0.6515 | 2.30855 | 8.6955
-0.23 | 0.88515 | 3.088 | 11.8255
-0.22 | 1.19385 | 4.218 | 15.9075
-0.21 | 1.7433 | 5.6695 | 20.8755
-0.2 | 2.34865 | 7.635 | 27.72
-0.19 | 3.0485 | 10.14 | 36.955
-0.18 | 4.0515 | 13.4505 | 48.58
-0.17 | 5.443 | 17.729 | 62.795
-0.16 | 7.2825 | 23.38 | 79.37
-0.15 | 9.6915 | 30.995 | 101.115
-0.14 | 12.8835 | 40.31 | 128.69
-0.13 | 16.9015 | 51.335 | 158.935
-0.12 | 22.33 | 66.235 | 191.2
-0.11 | 28.875 | 84.195 | 232
-0.1 | 37.85 | 106.14 | 276.95
-0.09 | 48.9 | 133.26 | 321.1
-0.08 | 61.5 | 161.61 | 365.25
-0.07 | 77.295 | 197.6 | 417.55
-0.06 | 96.555 | 239.1 | 473.9
-0.05 | 118.135 | 280.7 | 523.8
-0.04 | 142.695 | 329.5 | 580.1
-0.03 | 172.05 | 375.9 | 624.6
-0.02 | 203.15 | 428.15 | 673.45
-0.01 | 240.2 | 487.4 | 741.55
0 | 275.75 | 539.05 | 784.5
0.01 | 304.15 | 581.25 | 814
0.02 | 340.3 | 635.3 | 858.5
0.03 | 377.15 | 686.05 | 907
0.04 | 406.5 | 727.95 | 950
0.05 | 436.2 | 782 | 976
0.06 | 464.95 | 824.5 | 1015.5
0.07 | 482 | 861 | 1039.5
0.08 | 493.4 | 883.5 | 1057.5
0.09 | 506.35 | 918.5 | 1093.5
0.1 | 507.35 | 961 | 1114
0.11 | 514.95 | 984 | 1141.5
0.12 | 528 | 1010.5 | 1151.5
0.13 | 519 | 1028 | 1157
0.14 | 505.5 | 1049.5 | 1178
0.15 | 488.5 | 1075 | 1199
0.16 | 471 | 1087 | 1200
0.17 | 461 | 1090.5 | 1202.5
0.18 | 449 | 1106 | 1212.5
0.19 | 436.5 | 1124 | 1220.5
0.2 | 415.5 | 1139.5 | 1235.5
0.21 | 380 | 1153.5 | 1217.5
0.22 | 356 | 1135.5 | 1221.5
0.23 | 350.5 | 1133 | 1235.5
0.24 | 341.5 | 1156 | 1224.5
0.25 | 322 | 1156.5 | 1222
0.26 | 299.5 | 1152 | 1212
0.27 | 268.5 | 1142.5 | 1207
0.28 | 252.5 | 1133.5 | 1202.5
0.29 | 246.5 | 1139 | 1198
0.3 | 238 | 1136 | 1183
0.31 | 227.5 | 1117.5 | 1172
0.32 | 200 | 1110 | 1173
0.33 | 181 | 1103 | 1154.5
0.34 | 167.5 | 1082.5 | 1143
0.35 | 173.5 | 1073.5 | 1118
0.36 | 177 | 1062 | 1106.5
0.37 | 144.5 | 1045.5 | 1104.5
0.38 | 123.5 | 1023.5 | 1077
0.39 | 133 | 1000 | 1058
0.4 | 140 | 984 | 1031.5
0.41 | 124.5 | 966.5 | 1025.5
0.42 | 103.5 | 943 | 1016.5
0.43 | 95 | 912 | 983
0.44 | 100.5 | 885.5 | 953.5
0.45 | 106 | 866.5 | 922
0.46 | 70.5 | 843 | 908
0.47 | 70.5 | 810 | 915
0.48 | 82.5 | 779 | 880
0.49 | 83.5 | 758 | 830
0.5 | 107 | 750 | 820