## IDS-VDS Characteristic (mA-mm)
VGS (V) | VDS = 0.100 V | VDS = 0.500 V | VDS = 0.900 V
-0.75 | 0.0005731 | 0.0023348 | 0.007523
-0.74 | 0.0005478 | 0.0022497 | 0.007344
-0.73 | 0.0005244 | 0.0021656 | 0.007143
-0.72 | 0.00050091 | 0.0021022 | 0.006907
-0.71 | 0.0004818 | 0.0020241 | 0.006739
-0.7 | 0.000458 | 0.0019554 | 0.006519
-0.69 | 0.00043702 | 0.0018826 | 0.006332
-0.68 | 0.00041653 | 0.0018079 | 0.006134
-0.67 | 0.00039753 | 0.0017587 | 0.005957
-0.66 | 0.00038052 | 0.0016819 | 0.005754
-0.65 | 0.00036461 | 0.0016241 | 0.005625
-0.64 | 0.00034737 | 0.0015701 | 0.005482
-0.63 | 0.00033071 | 0.0015043 | 0.005263
-0.62 | 0.00031509 | 0.0014469 | 0.005095
-0.61 | 0.00029964 | 0.0013917 | 0.0049337
-0.6 | 0.00028743 | 0.001349 | 0.0047882
-0.59 | 0.00027476 | 0.0012984 | 0.004652
-0.58 | 0.00026146 | 0.0012463 | 0.0044829
-0.57 | 0.00024858 | 0.0012088 | 0.004358
-0.56 | 0.00023785 | 0.0011707 | 0.004206
-0.55 | 0.00022726 | 0.0011253 | 0.0040994
-0.54 | 0.00021677 | 0.0010894 | 0.0039801
-0.53 | 0.00020652 | 0.0010521 | 0.0038615
-0.52 | 0.00019524 | 0.0010093 | 0.0037533
-0.51 | 0.00018841 | 0.0009772 | 0.0036321
-0.5 | 0.00018059 | 0.0009417 | 0.0035295
-0.49 | 0.00017296 | 0.000913 | 0.0034089
-0.48 | 0.00016568 | 0.0008911 | 0.0033422
-0.47 | 0.00016199 | 0.0008719 | 0.0032596
-0.46 | 0.00015845 | 0.0008563 | 0.0032317
-0.45 | 0.00015737 | 0.0008446 | 0.0032073
-0.44 | 0.00015781 | 0.0008409 | 0.0032163
-0.43 | 0.00016383 | 0.0008608 | 0.0032646
-0.42 | 0.00017424 | 0.0008881 | 0.0033603
-0.41 | 0.00018878 | 0.0009384 | 0.0035286
-0.4 | 0.00021394 | 0.0010231 | 0.0038058
-0.39 | 0.00025158 | 0.0011415 | 0.0042697
-0.38 | 0.00030345 | 0.0013154 | 0.0049167
-0.37 | 0.00037899 | 0.0015719 | 0.005875
-0.36 | 0.00048365 | 0.0019451 | 0.007198
-0.35 | 0.0006692 | 0.0024598 | 0.009094
-0.34 | 0.0008871 | 0.0031879 | 0.011742
-0.33 | 0.001182 | 0.0041792 | 0.015525
-0.32 | 0.0015928 | 0.0055812 | 0.020773
-0.31 | 0.0021593 | 0.007685 | 0.028182
-0.3 | 0.0029439 | 0.010403 | 0.038443
-0.29 | 0.0040199 | 0.014111 | 0.052536
-0.28 | 0.0054671 | 0.019269 | 0.07233
-0.27 | 0.007853 | 0.026311 | 0.09869
-0.26 | 0.010686 | 0.035867 | 0.1359
-0.25 | 0.014551 | 0.049264 | 0.18605
-0.24 | 0.01977 | 0.06821 | 0.25461
-0.23 | 0.027075 | 0.09294 | 0.34752
-0.22 | 0.036895 | 0.1255 | 0.47031
-0.21 | 0.050198 | 0.17045 | 0.6351
-0.2 | 0.06964 | 0.23084 | 0.8613
-0.19 | 0.09438 | 0.3121 | 1.1557
-0.18 | 0.12782 | 0.42359 | 1.551
-0.17 | 0.17292 | 0.56509 | 2.0605
-0.16 | 0.23165 | 0.7612 | 2.7172
-0.15 | 0.3118 | 1.0094 | 3.5625
-0.14 | 0.41948 | 1.3464 | 4.6518
-0.13 | 0.56124 | 1.7787 | 6.03
-0.12 | 0.7469 | 2.3392 | 7.685
-0.11 | 0.9925 | 3.0563 | 9.716
-0.1 | 1.3158 | 3.9427 | 12.17
-0.09 | 1.73 | 5.1084 | 15.059
-0.08 | 2.2642 | 6.527 | 18.434
-0.07 | 2.935 | 8.252 | 22.203
-0.06 | 3.7842 | 10.378 | 26.626
-0.05 | 4.8364 | 12.873 | 31.584
-0.04 | 6.084 | 15.867 | 36.923
-0.03 | 7.637 | 19.288 | 42.855
-0.02 | 9.482 | 23.239 | 49.349
-0.01 | 11.681 | 27.693 | 56.363
0 | 14.191 | 32.801 | 63.9
0.01 | 17.07 | 38.385 | 71.89
0.02 | 20.279 | 44.415 | 80.11
0.03 | 23.882 | 51.129 | 89.01
0.04 | 27.722 | 58.13 | 98.12
0.05 | 31.944 | 65.6 | 107.77
0.06 | 36.422 | 73.49 | 117.71
0.07 | 41.165 | 81.82 | 128.01
0.08 | 46.103 | 90.66 | 138.4
0.09 | 51.094 | 99.67 | 149.21
0.1 | 56.255 | 108.88 | 160.2
0.11 | 61.27 | 118.68 | 171.45
0.12 | 66.54 | 128.73 | 183.04
0.13 | 71.65 | 138.87 | 194.4
0.14 | 76.76 | 149.29 | 206.13
0.15 | 81.8 | 159.67 | 218
0.16 | 86.75 | 170.64 | 230.05
0.17 | 91.52 | 181.54 | 242.17
0.18 | 96.06 | 192.57 | 254.07
0.19 | 100.39 | 203.74 | 266.33
0.2 | 104.55 | 214.91 | 278.52
0.21 | 108.61 | 226.46 | 290.94
0.22 | 112.42 | 237.83 | 303.06
0.23 | 116.13 | 249.31 | 315.27
0.24 | 119.56 | 260.71 | 327.57
0.25 | 122.96 | 272.3 | 339.88
0.26 | 125.81 | 283.79 | 352.09
0.27 | 128.7 | 295.31 | 364
0.28 | 131.38 | 306.78 | 376.21
0.29 | 133.93 | 318.04 | 388.28
0.3 | 136.63 | 329.51 | 400.25
0.31 | 138.76 | 340.76 | 412.17
0.32 | 140.67 | 351.92 | 423.69
0.33 | 142.72 | 363.14 | 435.45
0.34 | 144.62 | 373.97 | 446.9
0.35 | 146.53 | 384.84 | 458.32
0.36 | 148.09 | 395.45 | 469.46
0.37 | 149.5 | 406.1 | 480.52
0.38 | 150.98 | 416.4 | 491.44
0.39 | 152.64 | 426.62 | 502.19
0.4 | 153.84 | 436.53 | 512.64
0.41 | 154.87 | 446.3 | 522.89
0.42 | 155.97 | 455.92 | 533.23
0.43 | 157.09 | 465.13 | 543.16
0.44 | 158.46 | 474.28 | 552.97
0.45 | 159.19 | 482.99 | 562.55
0.46 | 159.91 | 491.61 | 571.6
0.47 | 160.84 | 499.97 | 581
0.48 | 161.74 | 507.93 | 589.4
0.49 | 162.68 | 515.61 | 598.2
0.5 | 163.17 | 523.01 | 606.7

## Tranconductance (mS-mm)
VGS (V) | VDS = 0.100 V | VDS = 0.500 V | VDS = 0.900 V
-0.75 | -0.00253 | -0.00851 | -0.0179
-0.74 | -0.002435 | -0.00846 | -0.019
-0.73 | -0.0023445 | -0.007375 | -0.02185
-0.72 | -0.00213 | -0.007075 | -0.0202
-0.71 | -0.0021455 | -0.00734 | -0.0194
-0.7 | -0.002239 | -0.007075 | -0.02035
-0.69 | -0.0020735 | -0.007375 | -0.01925
-0.68 | -0.0019745 | -0.006195 | -0.01875
-0.67 | -0.0018005 | -0.0063 | -0.019
-0.66 | -0.001646 | -0.00673 | -0.0166
-0.65 | -0.0016575 | -0.00559 | -0.0136
-0.64 | -0.001695 | -0.00599 | -0.0181
-0.63 | -0.001614 | -0.00616 | -0.01935
-0.62 | -0.0015535 | -0.00563 | -0.016465
-0.61 | -0.001383 | -0.004895 | -0.01534
-0.6 | -0.001244 | -0.004665 | -0.014085
-0.59 | -0.0012985 | -0.005135 | -0.015265
-0.58 | -0.001309 | -0.00448 | -0.0147
-0.57 | -0.0011805 | -0.00378 | -0.013845
-0.56 | -0.001066 | -0.004175 | -0.01293
-0.55 | -0.001054 | -0.004065 | -0.011295
-0.54 | -0.001037 | -0.00366 | -0.011895
-0.53 | -0.0010765 | -0.004005 | -0.01134
-0.52 | -0.0009055 | -0.003745 | -0.01147
-0.51 | -0.0007325 | -0.00338 | -0.01119
-0.5 | -0.0007725 | -0.00321 | -0.01116
-0.49 | -0.0007455 | -0.00253 | -0.009365
-0.48 | -0.0005485 | -0.002055 | -0.007465
-0.47 | -0.0003615 | -0.00174 | -0.005525
-0.46 | -0.000231 | -0.001365 | -0.002615
-0.45 | -3.2e-05 | -0.00077 | -0.00077
-0.44 | 0.000323 | 0.00081 | 0.002865
-0.43 | 0.0008215 | 0.00236 | 0.0072
-0.42 | 0.0012475 | 0.00388 | 0.0132
-0.41 | 0.001985 | 0.00675 | 0.022275
-0.4 | 0.00314 | 0.010155 | 0.037055
-0.39 | 0.0044755 | 0.014615 | 0.055545
-0.38 | 0.0063705 | 0.02152 | 0.080265
-0.37 | 0.00901 | 0.031485 | 0.114065
-0.36 | 0.0145105 | 0.044395 | 0.16095
-0.35 | 0.0201725 | 0.06214 | 0.2272
-0.34 | 0.02564 | 0.08597 | 0.32155
-0.33 | 0.035285 | 0.119665 | 0.45155
-0.32 | 0.048865 | 0.17529 | 0.63285
-0.31 | 0.067555 | 0.24109 | 0.8835
-0.3 | 0.09303 | 0.3213 | 1.2177
-0.29 | 0.12616 | 0.4433 | 1.69435
-0.28 | 0.191655 | 0.61 | 2.3077
-0.27 | 0.260945 | 0.8299 | 3.1785
-0.26 | 0.3349 | 1.14765 | 4.368
-0.25 | 0.4542 | 1.61715 | 5.9355
-0.24 | 0.6262 | 2.1838 | 8.0735
-0.23 | 0.85625 | 2.8645 | 10.785
-0.22 | 1.15615 | 3.8755 | 14.379
-0.21 | 1.63725 | 5.267 | 19.5495
-0.2 | 2.2091 | 7.0825 | 26.03
-0.19 | 2.909 | 9.6375 | 34.485
-0.18 | 3.927 | 12.6495 | 45.24
-0.17 | 5.1915 | 16.8805 | 58.31
-0.16 | 6.944 | 22.2155 | 75.1
-0.15 | 9.3915 | 29.26 | 96.73
-0.14 | 12.472 | 38.465 | 123.375
-0.13 | 16.371 | 49.64 | 151.66
-0.12 | 21.563 | 63.88 | 184.3
-0.11 | 28.445 | 80.175 | 224.25
-0.1 | 36.875 | 102.605 | 267.15
-0.09 | 47.42 | 129.215 | 313.2
-0.08 | 60.25 | 157.18 | 357.2
-0.07 | 76 | 192.55 | 409.6
-0.06 | 95.07 | 231.05 | 469.05
-0.05 | 114.99 | 274.45 | 514.85
-0.04 | 140.03 | 320.75 | 563.55
-0.03 | 169.9 | 368.6 | 621.3
-0.02 | 202.2 | 420.25 | 675.4
-0.01 | 235.45 | 478.1 | 727.55
0 | 269.45 | 534.6 | 776.35
0.01 | 304.4 | 580.7 | 810.5
0.02 | 340.6 | 637.2 | 856
0.03 | 372.15 | 685.75 | 900.5
0.04 | 403.1 | 723.55 | 938
0.05 | 435 | 768 | 979.5
0.06 | 461.05 | 811 | 1012
0.07 | 484.05 | 858.5 | 1034.5
0.08 | 496.45 | 892.5 | 1060
0.09 | 507.6 | 911 | 1090
0.1 | 508.8 | 950.5 | 1112
0.11 | 514.25 | 992.5 | 1142
0.12 | 519 | 1009.5 | 1147.5
0.13 | 511 | 1028 | 1154.5
0.14 | 507.5 | 1040 | 1180
0.15 | 499.5 | 1067.5 | 1196
0.16 | 486 | 1093.5 | 1208.5
0.17 | 465.5 | 1096.5 | 1201
0.18 | 443.5 | 1110 | 1208
0.19 | 424.5 | 1117 | 1222.5
0.2 | 411 | 1136 | 1230.5
0.21 | 393.5 | 1146 | 1227
0.22 | 376 | 1142.5 | 1216.5
0.23 | 357 | 1144 | 1225.5
0.24 | 341.5 | 1149.5 | 1230.5
0.25 | 312.5 | 1154 | 1226
0.26 | 287 | 1150.5 | 1206
0.27 | 278.5 | 1149.5 | 1206
0.28 | 261.5 | 1136.5 | 1214
0.29 | 262.5 | 1136.5 | 1202
0.3 | 241.5 | 1136 | 1194.5
0.31 | 202 | 1120.5 | 1172
0.32 | 198 | 1119 | 1164
0.33 | 197.5 | 1102.5 | 1160.5
0.34 | 190.5 | 1085 | 1143.5
0.35 | 173.5 | 1074 | 1128
0.36 | 148.5 | 1063 | 1110
0.37 | 144.5 | 1047.5 | 1099
0.38 | 157 | 1026 | 1083.5
0.39 | 143 | 1006.5 | 1060
0.4 | 111.5 | 984 | 1035
0.41 | 106.5 | 969.5 | 1029.5
0.42 | 111 | 941.5 | 1013.5
0.43 | 124.5 | 918 | 987
0.44 | 105 | 893 | 969.5
0.45 | 72.5 | 866.5 | 931.5
0.46 | 82.5 | 849 | 922.5
0.47 | 91.5 | 816 | 890
0.48 | 92 | 782 | 860
0.49 | 71.5 | 754 | 865
0.5 | 49 | 740 | 850