## IDS-VDS Characteristic (mA-mm)
VGS (V) | VDS = 0.100 V | VDS = 0.500 V | VDS = 0.900 V
-0.75 | 0.0005596 | 0.0023178 | 0.007524
-0.74 | 0.0005333 | 0.0022301 | 0.007289
-0.73 | 0.0005131 | 0.0021535 | 0.007069
-0.72 | 0.00048723 | 0.002074 | 0.006891
-0.71 | 0.0004656 | 0.0020057 | 0.006657
-0.7 | 0.0004475 | 0.0019348 | 0.006427
-0.69 | 0.00042333 | 0.0018813 | 0.006229
-0.68 | 0.00040892 | 0.001799 | 0.006041
-0.67 | 0.00039041 | 0.0017466 | 0.00586
-0.66 | 0.00037451 | 0.0016799 | 0.005702
-0.65 | 0.00035475 | 0.0016184 | 0.005533
-0.64 | 0.00033856 | 0.0015672 | 0.005399
-0.63 | 0.00032109 | 0.001503 | 0.0052
-0.62 | 0.00030582 | 0.0014488 | 0.005029
-0.61 | 0.00029306 | 0.0014026 | 0.0048784
-0.6 | 0.00028067 | 0.0013572 | 0.0047248
-0.59 | 0.00026697 | 0.0012981 | 0.0045753
-0.58 | 0.00025436 | 0.001258 | 0.0044436
-0.57 | 0.0002428 | 0.0012099 | 0.004307
-0.56 | 0.00023352 | 0.001167 | 0.0041867
-0.55 | 0.00022165 | 0.0011141 | 0.0040589
-0.54 | 0.00021175 | 0.0010786 | 0.003922
-0.53 | 0.00020163 | 0.0010389 | 0.0038036
-0.52 | 0.00019244 | 0.0010075 | 0.0036885
-0.51 | 0.00018398 | 0.000971 | 0.0035943
-0.5 | 0.00017668 | 0.0009397 | 0.0034939
-0.49 | 0.00016893 | 0.0009161 | 0.0033995
-0.48 | 0.00016269 | 0.0008863 | 0.0033336
-0.47 | 0.00015777 | 0.0008639 | 0.0032469
-0.46 | 0.00015464 | 0.0008445 | 0.0032043
-0.45 | 0.00015406 | 0.0008411 | 0.0031738
-0.44 | 0.00015529 | 0.0008397 | 0.0031998
-0.43 | 0.00016034 | 0.0008508 | 0.0032517
-0.42 | 0.00017093 | 0.0008824 | 0.0033444
-0.41 | 0.00018718 | 0.0009362 | 0.0035709
-0.4 | 0.00021248 | 0.0010283 | 0.0038529
-0.39 | 0.00024944 | 0.001159 | 0.0043454
-0.38 | 0.0003028 | 0.0013449 | 0.0050183
-0.37 | 0.00037822 | 0.001609 | 0.006069
-0.36 | 0.00048567 | 0.001986 | 0.007426
-0.35 | 0.0006709 | 0.0025195 | 0.009454
-0.34 | 0.000889 | 0.0032677 | 0.012259
-0.33 | 0.0011836 | 0.004301 | 0.016219
-0.32 | 0.0015994 | 0.005809 | 0.021755
-0.31 | 0.0021646 | 0.007778 | 0.029556
-0.3 | 0.0029581 | 0.010537 | 0.040299
-0.29 | 0.0040275 | 0.014372 | 0.055109
-0.28 | 0.0055117 | 0.019584 | 0.07582
-0.27 | 0.00786 | 0.026874 | 0.10308
-0.26 | 0.010703 | 0.036521 | 0.14163
-0.25 | 0.014563 | 0.05014 | 0.19398
-0.24 | 0.019836 | 0.06926 | 0.26447
-0.23 | 0.027018 | 0.09425 | 0.36103
-0.22 | 0.036693 | 0.12758 | 0.48812
-0.21 | 0.04981 | 0.17308 | 0.6604
-0.2 | 0.06926 | 0.23445 | 0.8913
-0.19 | 0.09367 | 0.31731 | 1.2015
-0.18 | 0.1267 | 0.42695 | 1.5996
-0.17 | 0.17106 | 0.5753 | 2.1286
-0.16 | 0.22979 | 0.7702 | 2.8113
-0.15 | 0.30866 | 1.0168 | 3.6671
-0.14 | 0.41522 | 1.3579 | 4.7862
-0.13 | 0.55178 | 1.7912 | 6.176
-0.12 | 0.7372 | 2.3506 | 7.884
-0.11 | 0.9761 | 3.0778 | 9.945
-0.1 | 1.2962 | 3.9637 | 12.43
-0.09 | 1.7081 | 5.1327 | 15.429
-0.08 | 2.2295 | 6.544 | 18.745
-0.07 | 2.897 | 8.298 | 22.675
-0.06 | 3.7176 | 10.39 | 27.084
-0.05 | 4.7752 | 12.925 | 32.055
-0.04 | 5.997 | 15.909 | 37.51
-0.03 | 7.543 | 19.366 | 43.419
-0.02 | 9.342 | 23.309 | 49.919
-0.01 | 11.508 | 27.721 | 56.934
0 | 14.021 | 32.883 | 64.6
0.01 | 16.861 | 38.417 | 72.48
0.02 | 20.052 | 44.432 | 80.89
0.03 | 23.62 | 51.001 | 89.66
0.04 | 27.493 | 58.01 | 98.91
0.05 | 31.648 | 65.52 | 108.52
0.06 | 36.103 | 73.41 | 118.33
0.07 | 40.81 | 81.86 | 128.61
0.08 | 45.753 | 90.56 | 139.11
0.09 | 50.786 | 99.63 | 149.87
0.1 | 55.877 | 108.82 | 160.87
0.11 | 60.95 | 118.51 | 172.09
0.12 | 66.13 | 128.58 | 183.5
0.13 | 71.27 | 138.78 | 195.18
0.14 | 76.38 | 149.21 | 206.85
0.15 | 81.43 | 159.55 | 218.63
0.16 | 86.45 | 170.5 | 230.81
0.17 | 91.22 | 181.4 | 242.57
0.18 | 95.67 | 192.48 | 254.82
0.19 | 100.03 | 203.54 | 266.96
0.2 | 104.18 | 214.78 | 279.18
0.21 | 108.33 | 226.27 | 291.61
0.22 | 112.26 | 237.64 | 303.75
0.23 | 115.95 | 249.13 | 315.99
0.24 | 119.36 | 260.42 | 328.22
0.25 | 122.46 | 272.15 | 340.68
0.26 | 125.47 | 283.63 | 352.7
0.27 | 128.41 | 295.11 | 364.87
0.28 | 131.4 | 306.54 | 376.93
0.29 | 133.99 | 317.82 | 388.97
0.3 | 136.11 | 329.41 | 401.1
0.31 | 138.35 | 340.64 | 412.65
0.32 | 140.38 | 351.81 | 424.48
0.33 | 142.74 | 362.92 | 436.13
0.34 | 144.66 | 373.8 | 447.58
0.35 | 146.11 | 384.69 | 458.99
0.36 | 147.74 | 395.41 | 470.18
0.37 | 149.38 | 406.11 | 481.33
0.38 | 151.06 | 416.28 | 492.19
0.39 | 152.4 | 426.48 | 502.99
0.4 | 153.39 | 436.54 | 513.34
0.41 | 154.62 | 446.31 | 523.78
0.42 | 156.21 | 456.05 | 534.08
0.43 | 157.16 | 465.2 | 543.99
0.44 | 157.99 | 474.32 | 553.84
0.45 | 158.84 | 483.21 | 563.25
0.46 | 159.62 | 491.85 | 572.5
0.47 | 161.12 | 500.08 | 581.6
0.48 | 161.87 | 508.04 | 590.4
0.49 | 162.24 | 515.89 | 599
0.5 | 163.01 | 523.39 | 607.2

## Tranconductance (mS-mm)
VGS (V) | VDS = 0.100 V | VDS = 0.500 V | VDS = 0.900 V
-0.75 | -0.00263 | -0.00877 | -0.0235
-0.74 | -0.002325 | -0.008215 | -0.02275
-0.73 | -0.0023035 | -0.007805 | -0.0199
-0.72 | -0.002375 | -0.00739 | -0.0206
-0.71 | -0.0019865 | -0.00696 | -0.0232
-0.7 | -0.0021135 | -0.00622 | -0.0214
-0.69 | -0.001929 | -0.00679 | -0.0193
-0.68 | -0.001646 | -0.006735 | -0.01845
-0.67 | -0.0017205 | -0.005955 | -0.01695
-0.66 | -0.001783 | -0.00641 | -0.01635
-0.65 | -0.0017975 | -0.005635 | -0.01515
-0.64 | -0.001683 | -0.00577 | -0.01665
-0.63 | -0.001637 | -0.00592 | -0.0185
-0.62 | -0.0014015 | -0.00502 | -0.01608
-0.61 | -0.0012575 | -0.00458 | -0.01521
-0.6 | -0.0013045 | -0.005225 | -0.015155
-0.59 | -0.0013155 | -0.00496 | -0.01406
-0.58 | -0.0012085 | -0.00441 | -0.013415
-0.57 | -0.001042 | -0.00455 | -0.012845
-0.56 | -0.0010575 | -0.00479 | -0.012405
-0.55 | -0.0010885 | -0.00442 | -0.013235
-0.54 | -0.001001 | -0.00376 | -0.012765
-0.53 | -0.0009655 | -0.003555 | -0.011675
-0.52 | -0.0008825 | -0.003395 | -0.010465
-0.51 | -0.000788 | -0.00339 | -0.00973
-0.5 | -0.0007525 | -0.002745 | -0.00974
-0.49 | -0.0006995 | -0.00267 | -0.008015
-0.48 | -0.000558 | -0.00261 | -0.00763
-0.47 | -0.0004025 | -0.00209 | -0.006465
-0.46 | -0.0001855 | -0.00114 | -0.003655
-0.45 | 3.25e-05 | -0.00024 | -0.000225
-0.44 | 0.000314 | 0.000485 | 0.003895
-0.43 | 0.000782 | 0.002135 | 0.00723
-0.42 | 0.001342 | 0.00427 | 0.01596
-0.41 | 0.0020775 | 0.007295 | 0.025425
-0.4 | 0.003113 | 0.01114 | 0.038725
-0.39 | 0.004516 | 0.01583 | 0.05827
-0.38 | 0.006439 | 0.0225 | 0.08618
-0.37 | 0.0091435 | 0.032055 | 0.120385
-0.36 | 0.014634 | 0.045525 | 0.16925
-0.35 | 0.0201665 | 0.064085 | 0.24165
-0.34 | 0.025635 | 0.089075 | 0.33825
-0.33 | 0.03552 | 0.127065 | 0.4748
-0.32 | 0.04905 | 0.17385 | 0.66685
-0.31 | 0.067935 | 0.2364 | 0.9272
-0.3 | 0.093145 | 0.3297 | 1.27765
-0.29 | 0.12768 | 0.45235 | 1.77605
-0.28 | 0.191625 | 0.6251 | 2.39855
-0.27 | 0.259565 | 0.84685 | 3.2905
-0.26 | 0.33515 | 1.1633 | 4.545
-0.25 | 0.45665 | 1.63695 | 6.142
-0.24 | 0.62275 | 2.2055 | 8.3525
-0.23 | 0.84285 | 2.916 | 11.1825
-0.22 | 1.1396 | 3.9415 | 14.9685
-0.21 | 1.62835 | 5.3435 | 20.159
-0.2 | 2.193 | 7.2115 | 27.055
-0.19 | 2.872 | 9.625 | 35.415
-0.18 | 3.8695 | 12.8995 | 46.355
-0.17 | 5.1545 | 17.1625 | 60.585
-0.16 | 6.88 | 22.075 | 76.925
-0.15 | 9.2715 | 29.385 | 98.745
-0.14 | 12.156 | 38.72 | 125.445
-0.13 | 16.099 | 49.635 | 154.89
-0.12 | 21.216 | 64.33 | 188.45
-0.11 | 27.95 | 80.655 | 227.3
-0.1 | 36.6 | 102.745 | 274.2
-0.09 | 46.665 | 129.015 | 315.75
-0.08 | 59.445 | 158.265 | 362.3
-0.07 | 74.405 | 192.3 | 416.95
-0.06 | 93.91 | 231.35 | 469
-0.05 | 113.97 | 275.95 | 521.3
-0.04 | 138.39 | 322.05 | 568.2
-0.03 | 167.25 | 370 | 620.45
-0.02 | 198.25 | 417.75 | 675.75
-0.01 | 233.95 | 478.7 | 734.05
0 | 267.65 | 534.8 | 777.3
0.01 | 301.55 | 577.45 | 814.5
0.02 | 337.95 | 629.2 | 859
0.03 | 372.05 | 678.9 | 901
0.04 | 401.4 | 725.95 | 943
0.05 | 430.5 | 770 | 971
0.06 | 458.1 | 817 | 1004.5
0.07 | 482.5 | 857.5 | 1039
0.08 | 498.8 | 888.5 | 1063
0.09 | 506.2 | 913 | 1088
0.1 | 508.2 | 944 | 1111
0.11 | 512.65 | 988 | 1131.5
0.12 | 516 | 1013.5 | 1154.5
0.13 | 512.5 | 1031.5 | 1167.5
0.14 | 508 | 1038.5 | 1172.5
0.15 | 503.5 | 1064.5 | 1198
0.16 | 489.5 | 1092.5 | 1197
0.17 | 461 | 1099 | 1200.5
0.18 | 440.5 | 1107 | 1219.5
0.19 | 425.5 | 1115 | 1218
0.2 | 415 | 1136.5 | 1232.5
0.21 | 404 | 1143 | 1228.5
0.22 | 381 | 1143 | 1219
0.23 | 355 | 1139 | 1223.5
0.24 | 325.5 | 1151 | 1234.5
0.25 | 305.5 | 1160.5 | 1224
0.26 | 297.5 | 1148 | 1209.5
0.27 | 296.5 | 1145.5 | 1211.5
0.28 | 279 | 1135.5 | 1205
0.29 | 235.5 | 1143.5 | 1208.5
0.3 | 218 | 1141 | 1184
0.31 | 213.5 | 1120 | 1169
0.32 | 219.5 | 1114 | 1174
0.33 | 214 | 1099.5 | 1155
0.34 | 168.5 | 1088.5 | 1143
0.35 | 154 | 1080.5 | 1130
0.36 | 163.5 | 1071 | 1117
0.37 | 166 | 1043.5 | 1100.5
0.38 | 151 | 1018.5 | 1083
0.39 | 116.5 | 1013 | 1057.5
0.4 | 111 | 991.5 | 1039.5
0.41 | 141 | 975.5 | 1037
0.42 | 127 | 944.5 | 1010.5
0.43 | 89 | 913.5 | 988
0.44 | 84 | 900.5 | 963
0.45 | 81.5 | 876.5 | 933
0.46 | 114 | 843.5 | 917.5
0.47 | 112.5 | 809.5 | 895
0.48 | 56 | 790.5 | 870
0.49 | 57 | 767.5 | 840
0.5 | 77 | 750 | 820