## IDS-VDS Characteristic (mA-mm)
VGS (V) | VDS = 0.100 V | VDS = 0.500 V | VDS = 0.900 V
-0.75 | 0.0005772 | 0.0023741 | 0.00788
-0.74 | 0.0005481 | 0.0023028 | 0.007618
-0.73 | 0.0005289 | 0.0022202 | 0.007358
-0.72 | 0.0005014 | 0.0021374 | 0.007177
-0.71 | 0.00048021 | 0.0020618 | 0.006981
-0.7 | 0.0004564 | 0.0019958 | 0.006753
-0.69 | 0.0004362 | 0.0019407 | 0.006598
-0.68 | 0.00041955 | 0.0018681 | 0.006374
-0.67 | 0.00039777 | 0.0017995 | 0.006175
-0.66 | 0.00037928 | 0.0017339 | 0.005985
-0.65 | 0.00036267 | 0.0016657 | 0.005769
-0.64 | 0.00034569 | 0.0016187 | 0.005629
-0.63 | 0.0003278 | 0.001562 | 0.005432
-0.62 | 0.00031389 | 0.0015003 | 0.00529
-0.61 | 0.00030176 | 0.0014427 | 0.005094
-0.6 | 0.00028559 | 0.0013829 | 0.004943
-0.59 | 0.00026956 | 0.0013334 | 0.0047803
-0.58 | 0.00025937 | 0.0012835 | 0.0046714
-0.57 | 0.00024851 | 0.001245 | 0.0045276
-0.56 | 0.00023899 | 0.0011949 | 0.0043666
-0.55 | 0.00022411 | 0.0011514 | 0.0042407
-0.54 | 0.00021443 | 0.001113 | 0.0041077
-0.53 | 0.00020588 | 0.0010661 | 0.0039699
-0.52 | 0.00019372 | 0.0010307 | 0.0038503
-0.51 | 0.00018531 | 0.0009987 | 0.0037484
-0.5 | 0.00017828 | 0.0009641 | 0.0036388
-0.49 | 0.00017187 | 0.0009311 | 0.003553
-0.48 | 0.00016477 | 0.0009095 | 0.0034622
-0.47 | 0.00016017 | 0.0008831 | 0.0033811
-0.46 | 0.00015887 | 0.0008642 | 0.0033316
-0.45 | 0.00015662 | 0.0008587 | 0.0033194
-0.44 | 0.00015763 | 0.0008616 | 0.0033274
-0.43 | 0.00016422 | 0.0008698 | 0.0033637
-0.42 | 0.00017363 | 0.0009013 | 0.0034787
-0.41 | 0.00019089 | 0.0009547 | 0.0036799
-0.4 | 0.00021521 | 0.0010381 | 0.0039781
-0.39 | 0.00025336 | 0.001167 | 0.0044213
-0.38 | 0.0003078 | 0.0013625 | 0.005101
-0.37 | 0.0003851 | 0.0016283 | 0.006157
-0.36 | 0.00049393 | 0.002005 | 0.007519
-0.35 | 0.0006847 | 0.0025403 | 0.009542
-0.34 | 0.0009084 | 0.003302 | 0.012368
-0.33 | 0.0012097 | 0.0043398 | 0.016307
-0.32 | 0.0016333 | 0.005889 | 0.021929
-0.31 | 0.0022124 | 0.007883 | 0.029637
-0.3 | 0.0030187 | 0.010678 | 0.040394
-0.29 | 0.0041166 | 0.014524 | 0.055251
-0.28 | 0.0056256 | 0.01978 | 0.07589
-0.27 | 0.008017 | 0.027168 | 0.10412
-0.26 | 0.010934 | 0.03718 | 0.14151
-0.25 | 0.014876 | 0.050766 | 0.19492
-0.24 | 0.020244 | 0.07043 | 0.26523
-0.23 | 0.0276 | 0.09617 | 0.36331
-0.22 | 0.037566 | 0.13029 | 0.49294
-0.21 | 0.05109 | 0.17712 | 0.6714
-0.2 | 0.07104 | 0.23893 | 0.8974
-0.19 | 0.09599 | 0.32343 | 1.2104
-0.18 | 0.12983 | 0.43674 | 1.6203
-0.17 | 0.17584 | 0.5888 | 2.1536
-0.16 | 0.23628 | 0.7878 | 2.8306
-0.15 | 0.31727 | 1.048 | 3.7152
-0.14 | 0.42802 | 1.392 | 4.844
-0.13 | 0.56871 | 1.8348 | 6.273
-0.12 | 0.7616 | 2.406 | 7.962
-0.11 | 1.0076 | 3.1587 | 10.051
-0.1 | 1.3341 | 4.0814 | 12.552
-0.09 | 1.7581 | 5.2523 | 15.571
-0.08 | 2.2966 | 6.708 | 19.029
-0.07 | 2.9852 | 8.5 | 22.867
-0.06 | 3.8348 | 10.64 | 27.305
-0.05 | 4.9109 | 13.249 | 32.31
-0.04 | 6.172 | 16.248 | 37.805
-0.03 | 7.742 | 19.761 | 43.777
-0.02 | 9.584 | 23.793 | 50.264
-0.01 | 11.805 | 28.339 | 57.34
0 | 14.382 | 33.478 | 64.85
0.01 | 17.274 | 39.083 | 72.89
0.02 | 20.482 | 45.204 | 81.33
0.03 | 24.113 | 51.868 | 90.13
0.04 | 28.042 | 58.88 | 99.48
0.05 | 32.253 | 66.46 | 108.82
0.06 | 36.731 | 74.45 | 118.83
0.07 | 41.462 | 82.78 | 129.15
0.08 | 46.353 | 91.48 | 139.74
0.09 | 51.346 | 100.58 | 150.37
0.1 | 56.469 | 109.93 | 161.3
0.11 | 61.47 | 119.72 | 172.57
0.12 | 66.74 | 129.59 | 184.03
0.13 | 71.96 | 139.9 | 195.63
0.14 | 77.04 | 150.22 | 207.14
0.15 | 81.98 | 160.75 | 219.11
0.16 | 86.77 | 171.62 | 231.13
0.17 | 91.52 | 182.46 | 243.11
0.18 | 96.03 | 193.51 | 255.31
0.19 | 100.56 | 204.67 | 267.21
0.2 | 104.67 | 215.92 | 279.63
0.21 | 108.61 | 227.23 | 291.93
0.22 | 112.3 | 238.71 | 304.12
0.23 | 115.95 | 250.14 | 316.31
0.24 | 119.36 | 261.63 | 328.54
0.25 | 122.8 | 273.35 | 340.84
0.26 | 125.77 | 284.61 | 353.02
0.27 | 128.61 | 296.04 | 365.08
0.28 | 131.26 | 307.54 | 377.01
0.29 | 133.71 | 318.81 | 389.07
0.3 | 136.09 | 330.3 | 401.09
0.31 | 138.5 | 341.48 | 412.89
0.32 | 140.52 | 352.64 | 424.77
0.33 | 142.69 | 363.68 | 436.19
0.34 | 144.19 | 374.65 | 447.66
0.35 | 145.97 | 385.34 | 459.04
0.36 | 147.81 | 396.01 | 470.2
0.37 | 149.4 | 406.58 | 481.4
0.38 | 150.61 | 416.87 | 492.19
0.39 | 151.96 | 427.04 | 502.87
0.4 | 153.4 | 436.88 | 513.38
0.41 | 154.6 | 446.68 | 523.75
0.42 | 155.83 | 456.19 | 533.85
0.43 | 156.66 | 465.52 | 543.87
0.44 | 157.67 | 474.6 | 553.66
0.45 | 158.84 | 483.37 | 563.09
0.46 | 159.59 | 491.96 | 572.3
0.47 | 160.51 | 500.12 | 581.6
0.48 | 161.14 | 508.12 | 590.4
0.49 | 162.02 | 515.85 | 598.8
0.5 | 162.99 | 523.18 | 607

## Tranconductance (mS-mm)
VGS (V) | VDS = 0.100 V | VDS = 0.500 V | VDS = 0.900 V
-0.75 | -0.00291 | -0.00713 | -0.0262
-0.74 | -0.002415 | -0.007695 | -0.0261
-0.73 | -0.002335 | -0.00827 | -0.02205
-0.72 | -0.0024345 | -0.00792 | -0.01885
-0.71 | -0.00225 | -0.00708 | -0.0212
-0.7 | -0.0022005 | -0.006055 | -0.01915
-0.69 | -0.0018425 | -0.006385 | -0.01895
-0.68 | -0.0019215 | -0.00706 | -0.02115
-0.67 | -0.0020135 | -0.00671 | -0.01945
-0.66 | -0.001755 | -0.00669 | -0.0203
-0.65 | -0.0016795 | -0.00576 | -0.0178
-0.64 | -0.0017435 | -0.005185 | -0.01685
-0.63 | -0.00159 | -0.00592 | -0.01695
-0.62 | -0.001302 | -0.005965 | -0.0169
-0.61 | -0.001415 | -0.00587 | -0.01735
-0.6 | -0.00161 | -0.005465 | -0.015685
-0.59 | -0.001311 | -0.00497 | -0.01358
-0.58 | -0.0010525 | -0.00442 | -0.012635
-0.57 | -0.001019 | -0.00443 | -0.01524
-0.56 | -0.00122 | -0.00468 | -0.014345
-0.55 | -0.001228 | -0.004095 | -0.012945
-0.54 | -0.0009115 | -0.004265 | -0.01354
-0.53 | -0.0010355 | -0.004115 | -0.01287
-0.52 | -0.0010285 | -0.00337 | -0.011075
-0.51 | -0.000772 | -0.00333 | -0.010575
-0.5 | -0.000672 | -0.00338 | -0.00977
-0.49 | -0.0006755 | -0.00273 | -0.00883
-0.48 | -0.000585 | -0.0024 | -0.008595
-0.47 | -0.000295 | -0.002265 | -0.00653
-0.46 | -0.0001775 | -0.00122 | -0.003085
-0.45 | -6.2e-05 | -0.00013 | -0.00021
-0.44 | 0.00038 | 0.000555 | 0.002215
-0.43 | 0.0008 | 0.001985 | 0.007565
-0.42 | 0.0013335 | 0.004245 | 0.01581
-0.41 | 0.002079 | 0.00684 | 0.02497
-0.4 | 0.0031235 | 0.010615 | 0.03707
-0.39 | 0.0046295 | 0.01622 | 0.056145
-0.38 | 0.006587 | 0.023065 | 0.086785
-0.37 | 0.0093065 | 0.032125 | 0.1209
-0.36 | 0.01498 | 0.0456 | 0.16925
-0.35 | 0.0207235 | 0.06485 | 0.24245
-0.34 | 0.02625 | 0.089975 | 0.33825
-0.33 | 0.036245 | 0.12935 | 0.47805
-0.32 | 0.050135 | 0.17716 | 0.6665
-0.31 | 0.06927 | 0.23945 | 0.92325
-0.3 | 0.09521 | 0.33205 | 1.2807
-0.29 | 0.130345 | 0.4551 | 1.7748
-0.28 | 0.19502 | 0.6322 | 2.44345
-0.27 | 0.26542 | 0.87 | 3.281
-0.26 | 0.34295 | 1.1799 | 4.54
-0.25 | 0.4655 | 1.6625 | 6.186
-0.24 | 0.6362 | 2.2702 | 8.4195
-0.23 | 0.8661 | 2.993 | 11.3855
-0.22 | 1.1745 | 4.0475 | 15.4045
-0.21 | 1.6737 | 5.432 | 20.223
-0.2 | 2.245 | 7.3155 | 26.95
-0.19 | 2.9395 | 9.8905 | 36.145
-0.18 | 3.9925 | 13.2685 | 47.16
-0.17 | 5.3225 | 17.553 | 60.515
-0.16 | 7.0715 | 22.96 | 78.08
-0.15 | 9.587 | 30.21 | 100.67
-0.14 | 12.572 | 39.34 | 127.89
-0.13 | 16.679 | 50.7 | 155.9
-0.12 | 21.9445 | 66.195 | 188.9
-0.11 | 28.625 | 83.77 | 229.5
-0.1 | 37.525 | 104.68 | 276
-0.09 | 48.125 | 131.33 | 323.85
-0.08 | 61.355 | 162.385 | 364.8
-0.07 | 76.91 | 196.6 | 413.8
-0.06 | 96.285 | 237.45 | 472.15
-0.05 | 116.86 | 280.4 | 525
-0.04 | 141.555 | 325.6 | 573.35
-0.03 | 170.6 | 377.25 | 622.95
-0.02 | 203.15 | 428.9 | 678.15
-0.01 | 239.9 | 484.25 | 729.3
0 | 273.45 | 537.2 | 777.5
0.01 | 305 | 586.3 | 824
0.02 | 341.95 | 639.25 | 862
0.03 | 378 | 683.8 | 907.5
0.04 | 407 | 729.6 | 934.5
0.05 | 434.45 | 778.5 | 967.5
0.06 | 460.45 | 816 | 1016.5
0.07 | 481.1 | 851.5 | 1045.5
0.08 | 494.2 | 890 | 1061
0.09 | 505.8 | 922.5 | 1078
0.1 | 506.2 | 957 | 1110
0.11 | 513.55 | 983 | 1136.5
0.12 | 524.5 | 1009 | 1153
0.13 | 515 | 1031.5 | 1155.5
0.14 | 501 | 1042.5 | 1174
0.15 | 486.5 | 1070 | 1199.5
0.16 | 477 | 1085.5 | 1200
0.17 | 463 | 1094.5 | 1209
0.18 | 452 | 1110.5 | 1205
0.19 | 432 | 1120.5 | 1216
0.2 | 402.5 | 1128 | 1236
0.21 | 381.5 | 1139.5 | 1224.5
0.22 | 367 | 1145.5 | 1219
0.23 | 353 | 1146 | 1221
0.24 | 342.5 | 1160.5 | 1226.5
0.25 | 320.5 | 1149 | 1224
0.26 | 290.5 | 1134.5 | 1212
0.27 | 274.5 | 1146.5 | 1199.5
0.28 | 255 | 1138.5 | 1199.5
0.29 | 241.5 | 1138 | 1204
0.3 | 239.5 | 1133.5 | 1191
0.31 | 221.5 | 1117 | 1184
0.32 | 209.5 | 1110 | 1165
0.33 | 183.5 | 1100.5 | 1144.5
0.34 | 164 | 1083 | 1142.5
0.35 | 181 | 1068 | 1127
0.36 | 171.5 | 1062 | 1118
0.37 | 140 | 1043 | 1099.5
0.38 | 128 | 1023 | 1073.5
0.39 | 139.5 | 1000.5 | 1059.5
0.4 | 132 | 982 | 1044
0.41 | 121.5 | 965.5 | 1023.5
0.42 | 103 | 942 | 1006
0.43 | 92 | 920.5 | 990.5
0.44 | 109 | 892.5 | 961
0.45 | 96 | 868 | 932
0.46 | 83.5 | 837.5 | 925.5
0.47 | 77.5 | 808 | 905
0.48 | 75.5 | 786.5 | 860
0.49 | 92.5 | 753 | 830
0.5 | 97 | 733 | 820