## IDS-VDS Characteristic (mA-mm)
VGS (V) | VDS = 0.100 V | VDS = 0.500 V | VDS = 0.900 V
-0.75 | 0.0006532 | 0.0029007 | 0.009744
-0.74 | 0.0006223 | 0.0028029 | 0.009494
-0.73 | 0.0005931 | 0.0026894 | 0.00925
-0.72 | 0.0005656 | 0.0026028 | 0.008936
-0.71 | 0.0005433 | 0.0025236 | 0.008677
-0.7 | 0.0005164 | 0.0024196 | 0.008403
-0.69 | 0.00049104 | 0.0023343 | 0.008135
-0.68 | 0.00046828 | 0.0022255 | 0.007928
-0.67 | 0.00044607 | 0.0021586 | 0.007639
-0.66 | 0.0004295 | 0.0020865 | 0.00737
-0.65 | 0.00040675 | 0.0020119 | 0.007158
-0.64 | 0.00038608 | 0.0019298 | 0.006953
-0.63 | 0.00036932 | 0.0018486 | 0.006678
-0.62 | 0.00035226 | 0.0017864 | 0.006535
-0.61 | 0.00033585 | 0.0017201 | 0.006273
-0.6 | 0.00031686 | 0.001656 | 0.006087
-0.59 | 0.00030007 | 0.001595 | 0.005945
-0.58 | 0.00028593 | 0.0015362 | 0.005718
-0.57 | 0.00027233 | 0.0014632 | 0.005522
-0.56 | 0.00026067 | 0.0014123 | 0.005368
-0.55 | 0.00024711 | 0.0013508 | 0.005185
-0.54 | 0.00023546 | 0.0013091 | 0.005038
-0.53 | 0.00022616 | 0.0012532 | 0.0048435
-0.52 | 0.0002156 | 0.0012068 | 0.0046962
-0.51 | 0.00020649 | 0.0011558 | 0.0045544
-0.5 | 0.00019567 | 0.0011215 | 0.0044298
-0.49 | 0.00018837 | 0.0010838 | 0.0043088
-0.48 | 0.00018061 | 0.0010433 | 0.0041583
-0.47 | 0.00017422 | 0.0010165 | 0.0040327
-0.46 | 0.00016776 | 0.0009931 | 0.0039542
-0.45 | 0.00016649 | 0.0009764 | 0.0038784
-0.44 | 0.00016579 | 0.0009614 | 0.0038589
-0.43 | 0.00016846 | 0.0009623 | 0.0038585
-0.42 | 0.00017568 | 0.0009751 | 0.0038918
-0.41 | 0.00018731 | 0.0010102 | 0.0040317
-0.4 | 0.00020634 | 0.0010729 | 0.0042277
-0.39 | 0.00023754 | 0.0011719 | 0.0045587
-0.38 | 0.00028156 | 0.00132 | 0.0050856
-0.37 | 0.00034586 | 0.0015328 | 0.005935
-0.36 | 0.00043765 | 0.0018496 | 0.00704
-0.35 | 0.00056462 | 0.0022915 | 0.00864
-0.34 | 0.0007938 | 0.0029108 | 0.010988
-0.33 | 0.0010567 | 0.003791 | 0.014284
-0.32 | 0.0014206 | 0.005011 | 0.018803
-0.31 | 0.0019242 | 0.006864 | 0.025289
-0.3 | 0.0026258 | 0.009207 | 0.034353
-0.29 | 0.0035776 | 0.012533 | 0.046922
-0.28 | 0.0049128 | 0.017094 | 0.06432
-0.27 | 0.007019 | 0.0234 | 0.08833
-0.26 | 0.00957 | 0.031874 | 0.12112
-0.25 | 0.01303 | 0.043699 | 0.16567
-0.24 | 0.017852 | 0.06086 | 0.22698
-0.23 | 0.024433 | 0.08284 | 0.31158
-0.22 | 0.033317 | 0.11274 | 0.42208
-0.21 | 0.045294 | 0.15408 | 0.5757
-0.2 | 0.06349 | 0.20841 | 0.7788
-0.19 | 0.08614 | 0.28365 | 1.0513
-0.18 | 0.11748 | 0.38329 | 1.4088
-0.17 | 0.15809 | 0.51535 | 1.8907
-0.16 | 0.21343 | 0.693 | 2.5051
-0.15 | 0.28786 | 0.9311 | 3.3029
-0.14 | 0.38788 | 1.2372 | 4.3117
-0.13 | 0.52112 | 1.6352 | 5.6016
-0.12 | 0.6946 | 2.1679 | 7.198
-0.11 | 0.9272 | 2.8212 | 9.141
-0.1 | 1.2278 | 3.6847 | 11.45
-0.09 | 1.6259 | 4.7747 | 14.277
-0.08 | 2.1282 | 6.129 | 17.548
-0.07 | 2.7742 | 7.76 | 21.262
-0.06 | 3.5857 | 9.777 | 25.443
-0.05 | 4.6062 | 12.26 | 30.218
-0.04 | 5.808 | 15.085 | 35.61
-0.03 | 7.313 | 18.531 | 41.412
-0.02 | 9.12 | 22.311 | 47.756
-0.01 | 11.233 | 26.746 | 54.699
0 | 13.741 | 31.751 | 62.23
0.01 | 16.56 | 37.216 | 69.89
0.02 | 19.701 | 43.057 | 78.19
0.03 | 23.225 | 49.664 | 86.97
0.04 | 27.128 | 56.668 | 96.11
0.05 | 31.3 | 64.07 | 105.57
0.06 | 35.735 | 71.96 | 115.39
0.07 | 40.495 | 80.35 | 125.61
0.08 | 45.3 | 89.07 | 136.09
0.09 | 50.329 | 97.95 | 146.79
0.1 | 55.439 | 107.37 | 157.59
0.11 | 60.43 | 117.05 | 168.88
0.12 | 65.72 | 126.97 | 180.36
0.13 | 70.92 | 137.1 | 191.9
0.14 | 76.06 | 147.51 | 203.63
0.15 | 81.17 | 158.09 | 215.24
0.16 | 86.11 | 169 | 227.39
0.17 | 90.78 | 179.86 | 239.47
0.18 | 95.33 | 190.72 | 251.47
0.19 | 99.75 | 202.02 | 263.69
0.2 | 103.98 | 213.34 | 275.82
0.21 | 108.13 | 224.86 | 288.3
0.22 | 112 | 236.36 | 300.6
0.23 | 115.61 | 247.66 | 312.88
0.24 | 119.04 | 259.23 | 325.02
0.25 | 122.3 | 270.92 | 337.5
0.26 | 125.4 | 282.38 | 349.7
0.27 | 128.38 | 293.87 | 361.82
0.28 | 131.1 | 305.33 | 374.02
0.29 | 133.84 | 316.83 | 385.87
0.3 | 136.06 | 328.36 | 398.09
0.31 | 138.28 | 339.62 | 409.98
0.32 | 140.52 | 350.68 | 421.79
0.33 | 142.66 | 361.99 | 433.66
0.34 | 144.61 | 373.06 | 445.05
0.35 | 146.17 | 383.88 | 456.46
0.36 | 147.75 | 394.7 | 467.84
0.37 | 149.49 | 405.28 | 479.08
0.38 | 151.26 | 415.81 | 489.95
0.39 | 152.34 | 426.08 | 500.83
0.4 | 153.65 | 436.08 | 511.45
0.41 | 154.9 | 445.9 | 521.91
0.42 | 155.99 | 455.67 | 532.33
0.43 | 157.49 | 465.11 | 542.23
0.44 | 158.19 | 474.29 | 552.15
0.45 | 159.11 | 483.26 | 561.85
0.46 | 160.17 | 491.84 | 571.2
0.47 | 161.14 | 500.27 | 580.2
0.48 | 162.08 | 508.42 | 589.4
0.49 | 162.66 | 516.32 | 598.1
0.5 | 163.43 | 523.87 | 606.5

## Tranconductance (mS-mm)
VGS (V) | VDS = 0.100 V | VDS = 0.500 V | VDS = 0.900 V
-0.75 | -0.00309 | -0.00978 | -0.025
-0.74 | -0.003005 | -0.010565 | -0.0247
-0.73 | -0.002835 | -0.010005 | -0.0279
-0.72 | -0.00249 | -0.00829 | -0.02865
-0.71 | -0.00246 | -0.00916 | -0.02665
-0.7 | -0.002613 | -0.009465 | -0.0271
-0.69 | -0.002406 | -0.009705 | -0.02375
-0.68 | -0.0022485 | -0.008785 | -0.0248
-0.67 | -0.001939 | -0.00695 | -0.0279
-0.66 | -0.001966 | -0.007335 | -0.02405
-0.65 | -0.002171 | -0.007835 | -0.02085
-0.64 | -0.0018715 | -0.008165 | -0.024
-0.63 | -0.001691 | -0.00717 | -0.0209
-0.62 | -0.0016735 | -0.006425 | -0.02025
-0.61 | -0.00177 | -0.00652 | -0.0224
-0.6 | -0.001789 | -0.006255 | -0.0164
-0.59 | -0.0015465 | -0.00599 | -0.01845
-0.58 | -0.001387 | -0.00659 | -0.02115
-0.57 | -0.001263 | -0.006195 | -0.0175
-0.56 | -0.001261 | -0.00562 | -0.01685
-0.55 | -0.0012605 | -0.00516 | -0.0165
-0.54 | -0.0010475 | -0.00488 | -0.017075
-0.53 | -0.000993 | -0.005115 | -0.01709
-0.52 | -0.0009835 | -0.00487 | -0.014455
-0.51 | -0.0009965 | -0.004265 | -0.01332
-0.5 | -0.000906 | -0.0036 | -0.01228
-0.49 | -0.000753 | -0.00391 | -0.013575
-0.48 | -0.0007075 | -0.003365 | -0.013805
-0.47 | -0.0006425 | -0.00251 | -0.010205
-0.46 | -0.0003865 | -0.002005 | -0.007715
-0.45 | -9.85e-05 | -0.001585 | -0.004765
-0.44 | 9.85e-05 | -0.000705 | -0.000995
-0.43 | 0.0004945 | 0.000685 | 0.001645
-0.42 | 0.0009425 | 0.002395 | 0.00866
-0.41 | 0.001533 | 0.00489 | 0.016795
-0.4 | 0.0025115 | 0.008085 | 0.02635
-0.39 | 0.003761 | 0.012355 | 0.042895
-0.38 | 0.005416 | 0.018045 | 0.068815
-0.37 | 0.0078045 | 0.02648 | 0.09772
-0.36 | 0.010938 | 0.037935 | 0.13525
-0.35 | 0.0178075 | 0.05306 | 0.1974
-0.34 | 0.024604 | 0.074975 | 0.2822
-0.33 | 0.03134 | 0.10501 | 0.39075
-0.32 | 0.043375 | 0.15365 | 0.55025
-0.31 | 0.06026 | 0.2098 | 0.7775
-0.3 | 0.08267 | 0.28345 | 1.08165
-0.29 | 0.11435 | 0.39435 | 1.49835
-0.28 | 0.17207 | 0.54335 | 2.0704
-0.27 | 0.23286 | 0.739 | 2.84
-0.26 | 0.30055 | 1.01495 | 3.867
-0.25 | 0.4141 | 1.4493 | 5.293
-0.24 | 0.57015 | 1.95705 | 7.2955
-0.23 | 0.77325 | 2.594 | 9.755
-0.22 | 1.04305 | 3.562 | 13.206
-0.21 | 1.50865 | 4.7835 | 17.836
-0.2 | 2.0423 | 6.4785 | 23.78
-0.19 | 2.6995 | 8.744 | 31.5
-0.18 | 3.5975 | 11.585 | 41.97
-0.17 | 4.7975 | 15.4855 | 54.815
-0.16 | 6.4885 | 20.7875 | 70.61
-0.15 | 8.7225 | 27.21 | 90.33
-0.14 | 11.663 | 35.205 | 114.935
-0.13 | 15.336 | 46.535 | 144.315
-0.12 | 20.304 | 59.3 | 176.97
-0.11 | 26.66 | 75.84 | 212.6
-0.1 | 34.935 | 97.675 | 256.8
-0.09 | 45.02 | 122.215 | 304.9
-0.08 | 57.415 | 149.265 | 349.25
-0.07 | 72.875 | 182.4 | 394.75
-0.06 | 91.6 | 225 | 447.8
-0.05 | 111.115 | 265.4 | 508.35
-0.04 | 135.34 | 313.55 | 559.7
-0.03 | 165.6 | 361.3 | 607.3
-0.02 | 196 | 410.75 | 664.35
-0.01 | 231.05 | 472 | 723.7
0 | 266.35 | 523.5 | 759.55
0.01 | 298 | 565.3 | 798
0.02 | 333.25 | 622.4 | 854
0.03 | 371.35 | 680.55 | 896
0.04 | 403.75 | 720.3 | 930
0.05 | 430.35 | 764.6 | 964
0.06 | 459.75 | 814 | 1002
0.07 | 478.25 | 855.5 | 1035
0.08 | 491.7 | 880 | 1059
0.09 | 506.95 | 915 | 1075
0.1 | 505.05 | 955 | 1104.5
0.11 | 514.05 | 980 | 1138.5
0.12 | 524.5 | 1002.5 | 1151
0.13 | 517 | 1027 | 1163.5
0.14 | 512.5 | 1049.5 | 1167
0.15 | 502.5 | 1074.5 | 1188
0.16 | 480.5 | 1088.5 | 1211.5
0.17 | 461 | 1086 | 1204
0.18 | 448.5 | 1108 | 1211
0.19 | 432.5 | 1131 | 1217.5
0.2 | 419 | 1142 | 1230.5
0.21 | 401 | 1151 | 1239
0.22 | 374 | 1140 | 1229
0.23 | 352 | 1143.5 | 1221
0.24 | 334.5 | 1163 | 1231
0.25 | 318 | 1157.5 | 1234
0.26 | 304 | 1147.5 | 1216
0.27 | 285 | 1147.5 | 1216
0.28 | 273 | 1148 | 1202.5
0.29 | 248 | 1151.5 | 1203.5
0.3 | 222 | 1139.5 | 1205.5
0.31 | 223 | 1116 | 1185
0.32 | 219 | 1118.5 | 1184
0.33 | 204.5 | 1119 | 1163
0.34 | 175.5 | 1094.5 | 1140
0.35 | 157 | 1082 | 1139.5
0.36 | 166 | 1070 | 1131
0.37 | 175.5 | 1055.5 | 1105.5
0.38 | 142.5 | 1040 | 1087.5
0.39 | 119.5 | 1013.5 | 1075
0.4 | 128 | 991 | 1054
0.41 | 117 | 979.5 | 1044
0.42 | 129.5 | 960.5 | 1016
0.43 | 110 | 931 | 991
0.44 | 81 | 907.5 | 981
0.45 | 99 | 877.5 | 952.5
0.46 | 101.5 | 850.5 | 917.5
0.47 | 95.5 | 829 | 910
0.48 | 76 | 802.5 | 895
0.49 | 67.5 | 772.5 | 855
0.5 | 77 | 755 | 840