## IDS-VDS Characteristic (mA-mm)
VGS (V) | VDS = 0.100 V | VDS = 0.500 V | VDS = 0.900 V
-0.75 | 0.0006493 | 0.0028487 | 0.009683
-0.74 | 0.0006271 | 0.0027416 | 0.009326
-0.73 | 0.0005957 | 0.0026549 | 0.009105
-0.72 | 0.0005631 | 0.0025403 | 0.008818
-0.71 | 0.0005435 | 0.0024522 | 0.00854
-0.7 | 0.0005173 | 0.0023589 | 0.008315
-0.69 | 0.00048992 | 0.002287 | 0.008073
-0.68 | 0.00046866 | 0.0021926 | 0.007808
-0.67 | 0.00044639 | 0.002119 | 0.007549
-0.66 | 0.00042639 | 0.0020429 | 0.007279
-0.65 | 0.00040762 | 0.0019658 | 0.007106
-0.64 | 0.00039086 | 0.0018862 | 0.006807
-0.63 | 0.00037267 | 0.0018226 | 0.00666
-0.62 | 0.00034902 | 0.0017504 | 0.006437
-0.61 | 0.0003349 | 0.0016784 | 0.006222
-0.6 | 0.00032068 | 0.0016095 | 0.006027
-0.59 | 0.00030445 | 0.0015641 | 0.005827
-0.58 | 0.00028962 | 0.0014939 | 0.005695
-0.57 | 0.00027537 | 0.0014477 | 0.005497
-0.56 | 0.00026269 | 0.0013819 | 0.005311
-0.55 | 0.00025038 | 0.001333 | 0.005159
-0.54 | 0.00024032 | 0.0012774 | 0.0049638
-0.53 | 0.00022751 | 0.0012224 | 0.0048012
-0.52 | 0.00021651 | 0.0011779 | 0.0046502
-0.51 | 0.00020547 | 0.0011359 | 0.0045234
-0.5 | 0.0001987 | 0.0010935 | 0.0043552
-0.49 | 0.00018865 | 0.001066 | 0.004241
-0.48 | 0.00018132 | 0.0010304 | 0.0041016
-0.47 | 0.00017634 | 0.0009914 | 0.0040234
-0.46 | 0.00016913 | 0.0009707 | 0.0039277
-0.45 | 0.00016706 | 0.0009539 | 0.0038591
-0.44 | 0.0001661 | 0.000931 | 0.0038048
-0.43 | 0.00016908 | 0.0009385 | 0.0038183
-0.42 | 0.00017607 | 0.0009602 | 0.0038655
-0.41 | 0.00018863 | 0.0009938 | 0.0039711
-0.4 | 0.00020984 | 0.0010595 | 0.004207
-0.39 | 0.00024063 | 0.0011631 | 0.004539
-0.38 | 0.00028596 | 0.0013092 | 0.0050773
-0.37 | 0.00035117 | 0.0015251 | 0.005883
-0.36 | 0.00044491 | 0.0018476 | 0.007
-0.35 | 0.0005858 | 0.0022853 | 0.008602
-0.34 | 0.0007738 | 0.0029228 | 0.010934
-0.33 | 0.0010327 | 0.0038038 | 0.014168
-0.32 | 0.0013897 | 0.0050305 | 0.018805
-0.31 | 0.0018879 | 0.006887 | 0.02522
-0.3 | 0.0025753 | 0.009302 | 0.034356
-0.29 | 0.0035275 | 0.012628 | 0.046805
-0.28 | 0.0048314 | 0.017241 | 0.06445
-0.27 | 0.007025 | 0.023614 | 0.08873
-0.26 | 0.009589 | 0.032279 | 0.1208
-0.25 | 0.013105 | 0.044196 | 0.16587
-0.24 | 0.017937 | 0.06126 | 0.22634
-0.23 | 0.024553 | 0.08364 | 0.31109
-0.22 | 0.033422 | 0.1136 | 0.42442
-0.21 | 0.045678 | 0.15435 | 0.5748
-0.2 | 0.06371 | 0.20908 | 0.7781
-0.19 | 0.0867 | 0.28428 | 1.0545
-0.18 | 0.1175 | 0.38327 | 1.4098
-0.17 | 0.15915 | 0.51719 | 1.8863
-0.16 | 0.21454 | 0.6943 | 2.4993
-0.15 | 0.28888 | 0.9296 | 3.305
-0.14 | 0.38865 | 1.2422 | 4.3348
-0.13 | 0.52088 | 1.6422 | 5.595
-0.12 | 0.6962 | 2.1667 | 7.238
-0.11 | 0.9276 | 2.8325 | 9.187
-0.1 | 1.2322 | 3.6977 | 11.489
-0.09 | 1.6315 | 4.7822 | 14.344
-0.08 | 2.1368 | 6.127 | 17.572
-0.07 | 2.7736 | 7.78 | 21.321
-0.06 | 3.5932 | 9.815 | 25.622
-0.05 | 4.6125 | 12.249 | 30.322
-0.04 | 5.812 | 15.106 | 35.721
-0.03 | 7.329 | 18.463 | 41.577
-0.02 | 9.125 | 22.363 | 47.901
-0.01 | 11.281 | 26.765 | 54.906
0 | 13.749 | 31.755 | 62.36
0.01 | 16.583 | 37.189 | 70.13
0.02 | 19.729 | 43.138 | 78.44
0.03 | 23.333 | 49.746 | 87.21
0.04 | 27.168 | 56.653 | 96.33
0.05 | 31.29 | 64.06 | 105.75
0.06 | 35.762 | 71.93 | 115.59
0.07 | 40.451 | 80.15 | 125.83
0.08 | 45.363 | 88.95 | 136.25
0.09 | 50.368 | 97.92 | 146.94
0.1 | 55.473 | 107.19 | 157.71
0.11 | 60.47 | 116.89 | 168.94
0.12 | 65.74 | 126.77 | 180.52
0.13 | 70.95 | 137.03 | 192.07
0.14 | 75.88 | 147.27 | 203.78
0.15 | 80.93 | 157.73 | 215.3
0.16 | 85.85 | 168.54 | 227.45
0.17 | 90.7 | 179.42 | 239.41
0.18 | 95.39 | 190.46 | 251.49
0.19 | 99.74 | 201.58 | 263.58
0.2 | 103.78 | 212.84 | 275.79
0.21 | 107.81 | 224.12 | 288.1
0.22 | 111.64 | 235.6 | 300.38
0.23 | 115.55 | 247.1 | 312.61
0.24 | 118.97 | 258.52 | 324.7
0.25 | 122.16 | 270.24 | 337.12
0.26 | 125.15 | 281.5 | 349.27
0.27 | 127.96 | 293.03 | 361.32
0.28 | 130.8 | 304.44 | 373.46
0.29 | 133.44 | 315.91 | 385.26
0.3 | 135.98 | 327.33 | 397.44
0.31 | 138.28 | 338.53 | 409.24
0.32 | 140.32 | 349.74 | 420.89
0.33 | 142.14 | 360.87 | 432.65
0.34 | 144.25 | 371.81 | 444.05
0.35 | 146.13 | 382.59 | 455.48
0.36 | 147.61 | 393.38 | 466.74
0.37 | 149.32 | 403.93 | 477.84
0.38 | 150.61 | 414.28 | 488.61
0.39 | 152.14 | 424.61 | 499.54
0.4 | 153.64 | 434.49 | 510.05
0.41 | 154.4 | 444.35 | 520.34
0.42 | 155.76 | 453.95 | 530.74
0.43 | 156.87 | 463.29 | 540.55
0.44 | 158.07 | 472.52 | 550.44
0.45 | 158.93 | 481.34 | 560.04
0.46 | 159.76 | 489.97 | 569.43
0.47 | 160.64 | 498.27 | 578.4
0.48 | 161.68 | 506.38 | 587.2
0.49 | 162.59 | 514.17 | 595.8
0.5 | 163.05 | 521.66 | 604.2

## Tranconductance (mS-mm)
VGS (V) | VDS = 0.100 V | VDS = 0.500 V | VDS = 0.900 V
-0.75 | -0.00222 | -0.01071 | -0.0357
-0.74 | -0.00268 | -0.00969 | -0.0289
-0.73 | -0.0032 | -0.010065 | -0.0254
-0.72 | -0.00261 | -0.010135 | -0.02825
-0.71 | -0.00229 | -0.00907 | -0.02515
-0.7 | -0.002679 | -0.00826 | -0.02335
-0.69 | -0.002432 | -0.008315 | -0.02535
-0.68 | -0.0021765 | -0.0084 | -0.0262
-0.67 | -0.0021135 | -0.007485 | -0.02645
-0.66 | -0.0019385 | -0.00766 | -0.02215
-0.65 | -0.0017765 | -0.007835 | -0.0236
-0.64 | -0.0017475 | -0.00716 | -0.0223
-0.63 | -0.002092 | -0.00679 | -0.0185
-0.62 | -0.0018885 | -0.00721 | -0.0219
-0.61 | -0.001417 | -0.007045 | -0.0205
-0.6 | -0.0015225 | -0.005715 | -0.01975
-0.59 | -0.001553 | -0.00578 | -0.0166
-0.58 | -0.001454 | -0.00582 | -0.0165
-0.57 | -0.0013465 | -0.0056 | -0.0192
-0.56 | -0.0012495 | -0.005735 | -0.0169
-0.55 | -0.0011185 | -0.005225 | -0.01736
-0.54 | -0.0011435 | -0.00553 | -0.01789
-0.53 | -0.0011905 | -0.004975 | -0.01568
-0.52 | -0.001102 | -0.004325 | -0.01389
-0.51 | -0.0008905 | -0.00422 | -0.01475
-0.5 | -0.000841 | -0.003495 | -0.01412
-0.49 | -0.000869 | -0.003155 | -0.01268
-0.48 | -0.0006155 | -0.00373 | -0.01088
-0.47 | -0.0006095 | -0.002985 | -0.008695
-0.46 | -0.000464 | -0.001875 | -0.008215
-0.45 | -0.0001515 | -0.001985 | -0.006145
-0.44 | 0.000101 | -0.00077 | -0.00204
-0.43 | 0.0004985 | 0.00146 | 0.003035
-0.42 | 0.0009775 | 0.002765 | 0.00764
-0.41 | 0.0016885 | 0.004965 | 0.017075
-0.4 | 0.0026 | 0.008465 | 0.028395
-0.39 | 0.003806 | 0.012485 | 0.043515
-0.38 | 0.005527 | 0.0181 | 0.0672
-0.37 | 0.0079475 | 0.02692 | 0.096135
-0.36 | 0.0117315 | 0.03801 | 0.13595
-0.35 | 0.0164445 | 0.05376 | 0.1967
-0.34 | 0.022345 | 0.075925 | 0.2783
-0.33 | 0.030795 | 0.105385 | 0.39355
-0.32 | 0.04276 | 0.15416 | 0.5526
-0.31 | 0.05928 | 0.213575 | 0.77755
-0.3 | 0.08198 | 0.28705 | 1.07925
-0.29 | 0.112805 | 0.39695 | 1.5047
-0.28 | 0.174875 | 0.5493 | 2.09625
-0.27 | 0.23788 | 0.7519 | 2.8175
-0.26 | 0.304 | 1.0291 | 3.857
-0.25 | 0.4174 | 1.44905 | 5.277
-0.24 | 0.5724 | 1.9722 | 7.261
-0.23 | 0.77425 | 2.617 | 9.904
-0.22 | 1.05625 | 3.5355 | 13.1855
-0.21 | 1.5144 | 4.774 | 17.684
-0.2 | 2.0511 | 6.4965 | 23.985
-0.19 | 2.6895 | 8.7095 | 31.585
-0.18 | 3.6225 | 11.6455 | 41.59
-0.17 | 4.852 | 15.5515 | 54.475
-0.16 | 6.4865 | 20.6205 | 70.935
-0.15 | 8.7055 | 27.395 | 91.775
-0.14 | 11.6 | 35.63 | 114.5
-0.13 | 15.3775 | 46.225 | 145.16
-0.12 | 20.336 | 59.515 | 179.6
-0.11 | 26.8 | 76.55 | 212.55
-0.1 | 35.195 | 97.485 | 257.85
-0.09 | 45.23 | 121.465 | 304.15
-0.08 | 57.105 | 149.89 | 348.85
-0.07 | 72.82 | 184.4 | 402.5
-0.06 | 91.945 | 223.45 | 450.05
-0.05 | 110.94 | 264.55 | 504.95
-0.04 | 135.825 | 310.7 | 562.75
-0.03 | 165.65 | 362.85 | 609
-0.02 | 197.6 | 415.1 | 666.45
-0.01 | 231.2 | 469.6 | 722.95
0 | 265.1 | 521.2 | 761.2
0.01 | 299 | 569.15 | 804
0.02 | 337.5 | 627.85 | 854
0.03 | 371.95 | 675.75 | 894.5
0.04 | 397.85 | 715.7 | 927
0.05 | 429.7 | 763.85 | 963
0.06 | 458.05 | 804.5 | 1004
0.07 | 480.05 | 851 | 1033
0.08 | 495.85 | 888.5 | 1055.5
0.09 | 505.5 | 912 | 1073
0.1 | 505.1 | 948.5 | 1100
0.11 | 513.35 | 979 | 1140.5
0.12 | 524 | 1007 | 1156.5
0.13 | 507 | 1025 | 1163
0.14 | 499 | 1035 | 1161.5
0.15 | 498.5 | 1063.5 | 1183.5
0.16 | 488.5 | 1084.5 | 1205.5
0.17 | 477 | 1096 | 1202
0.18 | 452 | 1108 | 1208.5
0.19 | 419.5 | 1119 | 1215
0.2 | 403.5 | 1127 | 1226
0.21 | 393 | 1138 | 1229.5
0.22 | 387 | 1149 | 1225.5
0.23 | 366.5 | 1146 | 1216
0.24 | 330.5 | 1157 | 1225.5
0.25 | 309 | 1149 | 1228.5
0.26 | 290 | 1139.5 | 1210
0.27 | 282.5 | 1147 | 1209.5
0.28 | 274 | 1144 | 1197
0.29 | 259 | 1144.5 | 1199
0.3 | 242 | 1131 | 1199
0.31 | 217 | 1120.5 | 1172.5
0.32 | 193 | 1117 | 1170.5
0.33 | 196.5 | 1103.5 | 1158
0.34 | 199.5 | 1086 | 1141.5
0.35 | 168 | 1078.5 | 1134.5
0.36 | 159.5 | 1067 | 1118
0.37 | 150 | 1045 | 1093.5
0.38 | 141 | 1034 | 1085
0.39 | 151.5 | 1010.5 | 1072
0.4 | 113 | 987 | 1040
0.41 | 106 | 973 | 1034.5
0.42 | 123.5 | 947 | 1010.5
0.43 | 115.5 | 928.5 | 985
0.44 | 103 | 902.5 | 974.5
0.45 | 84.5 | 872.5 | 949.5
0.46 | 85.5 | 846.5 | 918
0.47 | 96 | 820.5 | 888.5
0.48 | 97.5 | 795 | 870
0.49 | 68.5 | 764 | 850
0.5 | 46 | 749 | 840