## IDS-VDS Characteristic (mA-mm)
VGS (V) | VDS = 0.100 V | VDS = 0.500 V | VDS = 0.900 V
-0.75 | 0.0006195 | 0.002643 | 0.008885
-0.74 | 0.0005858 | 0.0025551 | 0.008628
-0.73 | 0.0005633 | 0.0024581 | 0.008363
-0.72 | 0.0005357 | 0.0023763 | 0.008044
-0.71 | 0.0005113 | 0.0022871 | 0.007852
-0.7 | 0.00048462 | 0.0021928 | 0.007626
-0.69 | 0.0004642 | 0.0021168 | 0.007356
-0.68 | 0.00044148 | 0.0020392 | 0.007166
-0.67 | 0.00042401 | 0.0019762 | 0.006961
-0.66 | 0.00040139 | 0.0019031 | 0.006754
-0.65 | 0.0003849 | 0.0018333 | 0.006522
-0.64 | 0.00036698 | 0.0017665 | 0.006314
-0.63 | 0.00035105 | 0.0017067 | 0.006112
-0.62 | 0.00033349 | 0.0016459 | 0.005911
-0.61 | 0.00031747 | 0.0015841 | 0.005751
-0.6 | 0.0003037 | 0.0015142 | 0.005556
-0.59 | 0.00029174 | 0.0014665 | 0.00537
-0.58 | 0.00027712 | 0.0014077 | 0.005199
-0.57 | 0.00026347 | 0.0013574 | 0.005016
-0.56 | 0.00025099 | 0.0013 | 0.0048782
-0.55 | 0.00023986 | 0.0012489 | 0.0047258
-0.54 | 0.00022807 | 0.0012065 | 0.0045597
-0.53 | 0.00021552 | 0.0011546 | 0.0044443
-0.52 | 0.00020522 | 0.001119 | 0.0043038
-0.51 | 0.00019655 | 0.0010772 | 0.0041594
-0.5 | 0.000188 | 0.0010432 | 0.0040354
-0.49 | 0.0001801 | 0.0010027 | 0.0039274
-0.48 | 0.00017413 | 0.000971 | 0.0038019
-0.47 | 0.00016806 | 0.0009535 | 0.003711
-0.46 | 0.0001642 | 0.0009267 | 0.00363
-0.45 | 0.00016159 | 0.0009112 | 0.0035902
-0.44 | 0.00016169 | 0.0009066 | 0.0035689
-0.43 | 0.00016477 | 0.0009121 | 0.0035839
-0.42 | 0.00017514 | 0.0009345 | 0.0036684
-0.41 | 0.00018911 | 0.0009671 | 0.0037926
-0.4 | 0.00021136 | 0.0010428 | 0.0040557
-0.39 | 0.00024591 | 0.0011542 | 0.0044393
-0.38 | 0.00029492 | 0.0013173 | 0.0050107
-0.37 | 0.00036641 | 0.0015558 | 0.00586
-0.36 | 0.00046342 | 0.0018935 | 0.007077
-0.35 | 0.00064 | 0.0023684 | 0.008799
-0.34 | 0.0008409 | 0.0030449 | 0.011307
-0.33 | 0.0011227 | 0.0039897 | 0.014813
-0.32 | 0.001513 | 0.0052877 | 0.019593
-0.31 | 0.0020503 | 0.007266 | 0.026445
-0.3 | 0.0027989 | 0.009802 | 0.036177
-0.29 | 0.0038289 | 0.013304 | 0.049456
-0.28 | 0.0052381 | 0.018049 | 0.06816
-0.27 | 0.007495 | 0.02479 | 0.0933
-0.26 | 0.010218 | 0.033877 | 0.1277
-0.25 | 0.013941 | 0.046494 | 0.17532
-0.24 | 0.018997 | 0.06447 | 0.2391
-0.23 | 0.025932 | 0.08777 | 0.32764
-0.22 | 0.035514 | 0.11941 | 0.44715
-0.21 | 0.048336 | 0.16299 | 0.6049
-0.2 | 0.0672 | 0.21947 | 0.8194
-0.19 | 0.09082 | 0.29822 | 1.1098
-0.18 | 0.12362 | 0.40244 | 1.4809
-0.17 | 0.16683 | 0.54165 | 1.9795
-0.16 | 0.2251 | 0.7269 | 2.6216
-0.15 | 0.30221 | 0.9691 | 3.439
-0.14 | 0.40713 | 1.2931 | 4.4818
-0.13 | 0.54436 | 1.6996 | 5.808
-0.12 | 0.7263 | 2.2435 | 7.451
-0.11 | 0.9673 | 2.9375 | 9.458
-0.1 | 1.2806 | 3.8103 | 11.847
-0.09 | 1.6862 | 4.9513 | 14.728
-0.08 | 2.2053 | 6.309 | 17.939
-0.07 | 2.8716 | 8 | 21.777
-0.06 | 3.7067 | 10.067 | 26.125
-0.05 | 4.7445 | 12.571 | 30.997
-0.04 | 5.99 | 15.461 | 36.363
-0.03 | 7.505 | 18.874 | 42.25
-0.02 | 9.365 | 22.791 | 48.64
-0.01 | 11.521 | 27.206 | 55.59
0 | 14.057 | 32.285 | 63.23
0.01 | 16.883 | 37.789 | 70.97
0.02 | 20.075 | 43.781 | 79.31
0.03 | 23.672 | 50.397 | 88.14
0.04 | 27.565 | 57.32 | 97.31
0.05 | 31.782 | 64.82 | 106.79
0.06 | 36.22 | 72.77 | 116.67
0.07 | 40.961 | 81.17 | 126.89
0.08 | 45.835 | 89.71 | 137.36
0.09 | 50.85 | 98.79 | 148.07
0.1 | 55.967 | 108.13 | 159.04
0.11 | 60.97 | 117.79 | 170.3
0.12 | 66.24 | 127.91 | 181.6
0.13 | 71.45 | 137.83 | 193.2
0.14 | 76.58 | 148.29 | 204.87
0.15 | 81.43 | 158.83 | 216.67
0.16 | 86.35 | 169.74 | 228.83
0.17 | 91.06 | 180.58 | 240.73
0.18 | 95.69 | 191.54 | 252.91
0.19 | 100.12 | 202.69 | 265.02
0.2 | 104.34 | 214.01 | 277.22
0.21 | 108.33 | 225.47 | 289.52
0.22 | 112.12 | 236.77 | 301.74
0.23 | 115.67 | 248.27 | 314.07
0.24 | 119.11 | 259.75 | 326.35
0.25 | 122.43 | 271.36 | 338.64
0.26 | 125.51 | 282.89 | 350.58
0.27 | 128.46 | 294.21 | 362.85
0.28 | 130.99 | 305.77 | 374.95
0.29 | 133.52 | 317.16 | 387.03
0.3 | 135.93 | 328.55 | 399.08
0.31 | 138.33 | 339.85 | 410.72
0.32 | 140.57 | 350.95 | 422.54
0.33 | 142.51 | 362.2 | 434.23
0.34 | 144.26 | 373.15 | 445.67
0.35 | 145.97 | 384 | 457.06
0.36 | 147.89 | 394.56 | 468.25
0.37 | 149.48 | 405.22 | 479.4
0.38 | 150.81 | 415.62 | 490.35
0.39 | 152.05 | 425.87 | 501.1
0.4 | 153.2 | 435.89 | 511.54
0.41 | 154.84 | 445.51 | 521.95
0.42 | 155.89 | 455.27 | 532.29
0.43 | 156.81 | 464.61 | 542.25
0.44 | 157.83 | 473.71 | 552.17
0.45 | 158.89 | 482.51 | 561.53
0.46 | 159.96 | 491.14 | 570.9
0.47 | 160.79 | 499.48 | 579.8
0.48 | 161.42 | 507.55 | 588.6
0.49 | 162.19 | 515.3 | 597.4
0.5 | 163.43 | 522.7 | 605.8

## Tranconductance (mS-mm)
VGS (V) | VDS = 0.100 V | VDS = 0.500 V | VDS = 0.900 V
-0.75 | -0.00337 | -0.00879 | -0.0257
-0.74 | -0.00281 | -0.009245 | -0.0261
-0.73 | -0.002505 | -0.00894 | -0.0292
-0.72 | -0.0026 | -0.00855 | -0.02555
-0.71 | -0.002554 | -0.009175 | -0.0209
-0.7 | -0.002355 | -0.008515 | -0.0248
-0.69 | -0.002157 | -0.00768 | -0.023
-0.68 | -0.0020095 | -0.00703 | -0.01975
-0.67 | -0.0020045 | -0.006805 | -0.0206
-0.66 | -0.0019555 | -0.007145 | -0.02195
-0.65 | -0.0017205 | -0.00683 | -0.022
-0.64 | -0.0016925 | -0.00633 | -0.0205
-0.63 | -0.0016745 | -0.00603 | -0.02015
-0.62 | -0.001679 | -0.00613 | -0.01805
-0.61 | -0.0014895 | -0.006585 | -0.01775
-0.6 | -0.0012865 | -0.00588 | -0.01905
-0.59 | -0.001329 | -0.005325 | -0.01785
-0.58 | -0.0014135 | -0.005455 | -0.0177
-0.57 | -0.0013065 | -0.005385 | -0.01604
-0.56 | -0.0011805 | -0.005425 | -0.01451
-0.55 | -0.001146 | -0.004675 | -0.015925
-0.54 | -0.001217 | -0.004715 | -0.014075
-0.53 | -0.0011425 | -0.004375 | -0.012795
-0.52 | -0.0009485 | -0.00387 | -0.014245
-0.51 | -0.000861 | -0.00379 | -0.01342
-0.5 | -0.0008225 | -0.003725 | -0.0116
-0.49 | -0.0006935 | -0.00361 | -0.011675
-0.48 | -0.000602 | -0.00246 | -0.01082
-0.47 | -0.0004965 | -0.002215 | -0.008595
-0.46 | -0.0003235 | -0.002115 | -0.00604
-0.45 | -0.0001255 | -0.001005 | -0.003055
-0.44 | 0.000159 | 4.5e-05 | -0.000315
-0.43 | 0.0006725 | 0.001395 | 0.004975
-0.42 | 0.001217 | 0.00275 | 0.010435
-0.41 | 0.001811 | 0.005415 | 0.019365
-0.4 | 0.00284 | 0.009355 | 0.032335
-0.39 | 0.004178 | 0.013725 | 0.04775
-0.38 | 0.006025 | 0.02008 | 0.071035
-0.37 | 0.008425 | 0.02881 | 0.103315
-0.36 | 0.0136795 | 0.04063 | 0.14695
-0.35 | 0.018874 | 0.05757 | 0.2115
-0.34 | 0.024135 | 0.081065 | 0.3007
-0.33 | 0.033605 | 0.11214 | 0.4143
-0.32 | 0.04638 | 0.163815 | 0.5816
-0.31 | 0.064295 | 0.225715 | 0.8292
-0.3 | 0.08893 | 0.3019 | 1.15055
-0.29 | 0.12196 | 0.41235 | 1.59915
-0.28 | 0.183305 | 0.5743 | 2.1922
-0.27 | 0.248995 | 0.7914 | 2.977
-0.26 | 0.3223 | 1.0852 | 4.101
-0.25 | 0.43895 | 1.52965 | 5.57
-0.24 | 0.59955 | 2.0638 | 7.616
-0.23 | 0.82585 | 2.747 | 10.4025
-0.22 | 1.1202 | 3.761 | 13.863
-0.21 | 1.5843 | 5.003 | 18.6125
-0.2 | 2.1242 | 6.7615 | 25.245
-0.19 | 2.821 | 9.1485 | 33.075
-0.18 | 3.8005 | 12.1715 | 43.485
-0.17 | 5.074 | 16.223 | 57.035
-0.16 | 6.769 | 21.3725 | 72.975
-0.15 | 9.1015 | 28.31 | 93.01
-0.14 | 12.1075 | 36.525 | 118.45
-0.13 | 15.9585 | 47.52 | 148.46
-0.12 | 21.147 | 61.895 | 182.5
-0.11 | 27.715 | 78.34 | 219.8
-0.1 | 35.945 | 100.69 | 263.5
-0.09 | 46.235 | 124.935 | 304.6
-0.08 | 59.27 | 152.435 | 352.45
-0.07 | 75.07 | 187.9 | 409.3
-0.06 | 93.645 | 228.55 | 461
-0.05 | 114.165 | 269.7 | 511.9
-0.04 | 138.025 | 315.15 | 562.65
-0.03 | 168.75 | 366.5 | 613.85
-0.02 | 200.8 | 416.6 | 667
-0.01 | 234.6 | 474.7 | 729.5
0 | 268.1 | 529.15 | 769
0.01 | 300.9 | 574.8 | 804
0.02 | 339.45 | 630.4 | 858.5
0.03 | 374.5 | 676.95 | 900
0.04 | 405.5 | 721.15 | 932.5
0.05 | 432.75 | 772.5 | 968
0.06 | 458.95 | 817.5 | 1005
0.07 | 480.75 | 847 | 1034.5
0.08 | 494.45 | 881 | 1059
0.09 | 506.6 | 921 | 1084
0.1 | 506 | 950 | 1111.5
0.11 | 513.65 | 989 | 1128
0.12 | 524 | 1002 | 1145
0.13 | 517 | 1019 | 1163.5
0.14 | 499 | 1050 | 1173.5
0.15 | 488.5 | 1072.5 | 1198
0.16 | 481.5 | 1087.5 | 1203
0.17 | 467 | 1090 | 1204
0.18 | 453 | 1105.5 | 1214.5
0.19 | 432.5 | 1123.5 | 1215.5
0.2 | 410.5 | 1139 | 1225
0.21 | 389 | 1138 | 1226
0.22 | 367 | 1140 | 1227.5
0.23 | 349.5 | 1149 | 1230.5
0.24 | 338 | 1154.5 | 1228.5
0.25 | 320 | 1157 | 1211.5
0.26 | 301.5 | 1142.5 | 1210.5
0.27 | 274 | 1144 | 1218.5
0.28 | 253 | 1147.5 | 1209
0.29 | 247 | 1139 | 1206.5
0.3 | 240.5 | 1134.5 | 1184.5
0.31 | 232 | 1120 | 1173
0.32 | 209 | 1117.5 | 1175.5
0.33 | 184.5 | 1110 | 1156.5
0.34 | 173 | 1090 | 1141.5
0.35 | 181.5 | 1070.5 | 1129
0.36 | 175.5 | 1061 | 1117
0.37 | 146 | 1053 | 1105
0.38 | 128.5 | 1032.5 | 1085
0.39 | 119.5 | 1013.5 | 1059.5
0.4 | 139.5 | 982 | 1042.5
0.41 | 134.5 | 969 | 1037.5
0.42 | 98.5 | 955 | 1015
0.43 | 97 | 922 | 994
0.44 | 104 | 895 | 964
0.45 | 106.5 | 871.5 | 936.5
0.46 | 95 | 848.5 | 913.5
0.47 | 73 | 820.5 | 885
0.48 | 70 | 791 | 880
0.49 | 100.5 | 757.5 | 860
0.5 | 124 | 740 | 840