## IDS-VDS Characteristic (mA-mm)
VGS (V) | VDS = 0.100 V | VDS = 0.500 V | VDS = 0.900 V
-0.75 | 0.0006054 | 0.0025811 | 0.008478
-0.74 | 0.0005836 | 0.0024871 | 0.008264
-0.73 | 0.0005552 | 0.0023989 | 0.007997
-0.72 | 0.0005282 | 0.0023162 | 0.007724
-0.71 | 0.0005086 | 0.0022387 | 0.007476
-0.7 | 0.00048885 | 0.0021553 | 0.007284
-0.69 | 0.00046583 | 0.0020718 | 0.007089
-0.68 | 0.00044719 | 0.0020002 | 0.006912
-0.67 | 0.00042596 | 0.0019347 | 0.00668
-0.66 | 0.00040602 | 0.0018568 | 0.006496
-0.65 | 0.00038921 | 0.001798 | 0.006238
-0.64 | 0.00037397 | 0.0017146 | 0.006062
-0.63 | 0.00035185 | 0.0016582 | 0.005893
-0.62 | 0.00033709 | 0.0015942 | 0.005695
-0.61 | 0.00031872 | 0.001537 | 0.005512
-0.6 | 0.00030345 | 0.0014906 | 0.005329
-0.59 | 0.00029069 | 0.0014276 | 0.005204
-0.58 | 0.00027587 | 0.0013769 | 0.005
-0.57 | 0.00026237 | 0.0013268 | 0.0048572
-0.56 | 0.00025151 | 0.0012761 | 0.0047206
-0.55 | 0.00023931 | 0.0012324 | 0.0045663
-0.54 | 0.0002276 | 0.0011892 | 0.0044226
-0.53 | 0.00021742 | 0.0011484 | 0.0042792
-0.52 | 0.00020808 | 0.0010982 | 0.00418
-0.51 | 0.00019914 | 0.0010581 | 0.0040412
-0.5 | 0.00018917 | 0.0010264 | 0.003942
-0.49 | 0.00018163 | 0.0009881 | 0.0038245
-0.48 | 0.00017324 | 0.0009641 | 0.0037327
-0.47 | 0.00017035 | 0.0009334 | 0.003666
-0.46 | 0.00016587 | 0.000919 | 0.0035831
-0.45 | 0.00016436 | 0.0009067 | 0.0035435
-0.44 | 0.00016461 | 0.0008963 | 0.0035324
-0.43 | 0.00016865 | 0.0009069 | 0.0035675
-0.42 | 0.00017754 | 0.000937 | 0.0036623
-0.41 | 0.00019308 | 0.0009834 | 0.0038346
-0.4 | 0.00021834 | 0.0010627 | 0.00411
-0.39 | 0.00025346 | 0.0011847 | 0.0045167
-0.38 | 0.0003058 | 0.0013611 | 0.0051707
-0.37 | 0.00037899 | 0.0016205 | 0.006149
-0.36 | 0.00048358 | 0.0019853 | 0.007459
-0.35 | 0.0006662 | 0.0025048 | 0.009392
-0.34 | 0.0008813 | 0.0032206 | 0.012123
-0.33 | 0.0011723 | 0.0042275 | 0.015915
-0.32 | 0.001586 | 0.0056132 | 0.021197
-0.31 | 0.0021454 | 0.007705 | 0.028596
-0.3 | 0.0029303 | 0.010414 | 0.039009
-0.29 | 0.0039886 | 0.014157 | 0.053118
-0.28 | 0.0054572 | 0.019298 | 0.07301
-0.27 | 0.007822 | 0.026305 | 0.10035
-0.26 | 0.010672 | 0.036102 | 0.13772
-0.25 | 0.014509 | 0.04934 | 0.18772
-0.24 | 0.019769 | 0.0683 | 0.25611
-0.23 | 0.027004 | 0.09258 | 0.35007
-0.22 | 0.03673 | 0.12609 | 0.47372
-0.21 | 0.050004 | 0.17104 | 0.6417
-0.2 | 0.06962 | 0.2319 | 0.8705
-0.19 | 0.09438 | 0.31304 | 1.1705
-0.18 | 0.12734 | 0.4228 | 1.5651
-0.17 | 0.17246 | 0.56804 | 2.0833
-0.16 | 0.23211 | 0.7604 | 2.7481
-0.15 | 0.31174 | 1.0176 | 3.6033
-0.14 | 0.42019 | 1.3492 | 4.7036
-0.13 | 0.55854 | 1.7819 | 6.089
-0.12 | 0.748 | 2.34 | 7.77
-0.11 | 0.9896 | 3.0446 | 9.791
-0.1 | 1.3136 | 3.9599 | 12.284
-0.09 | 1.7318 | 5.121 | 15.188
-0.08 | 2.26 | 6.533 | 18.562
-0.07 | 2.9373 | 8.256 | 22.436
-0.06 | 3.7741 | 10.376 | 26.721
-0.05 | 4.8395 | 12.903 | 31.732
-0.04 | 6.084 | 15.869 | 37.176
-0.03 | 7.635 | 19.359 | 43.118
-0.02 | 9.472 | 23.274 | 49.618
-0.01 | 11.668 | 27.767 | 56.629
0 | 14.216 | 32.922 | 64.21
0.01 | 17.072 | 38.479 | 72.17
0.02 | 20.239 | 44.428 | 80.57
0.03 | 23.842 | 51.098 | 89.49
0.04 | 27.78 | 58.02 | 98.52
0.05 | 31.96 | 65.58 | 108.17
0.06 | 36.446 | 73.56 | 118.08
0.07 | 41.153 | 82 | 128.41
0.08 | 46.044 | 90.73 | 138.95
0.09 | 51.085 | 99.69 | 149.57
0.1 | 56.193 | 109.12 | 160.67
0.11 | 61.23 | 118.83 | 171.94
0.12 | 66.6 | 128.89 | 183.43
0.13 | 71.83 | 139 | 195.07
0.14 | 76.85 | 149.37 | 206.75
0.15 | 81.76 | 160.12 | 218.58
0.16 | 86.73 | 171 | 230.62
0.17 | 91.46 | 181.86 | 242.74
0.18 | 96.17 | 192.87 | 254.72
0.19 | 100.62 | 204.1 | 267.03
0.2 | 104.82 | 215.38 | 279.22
0.21 | 108.67 | 226.91 | 291.61
0.22 | 112.55 | 238.31 | 303.98
0.23 | 116.17 | 249.74 | 316.11
0.24 | 119.77 | 261.3 | 328.4
0.25 | 123.13 | 272.95 | 340.82
0.26 | 126.15 | 284.39 | 353.03
0.27 | 129.01 | 296.08 | 365.19
0.28 | 131.67 | 307.41 | 377.14
0.29 | 134.16 | 318.92 | 389.28
0.3 | 136.75 | 330.38 | 401.36
0.31 | 139.14 | 341.64 | 413.28
0.32 | 141.12 | 352.85 | 424.96
0.33 | 143.13 | 364.02 | 436.61
0.34 | 144.87 | 375.08 | 448.14
0.35 | 146.69 | 385.93 | 459.56
0.36 | 148.57 | 396.63 | 470.8
0.37 | 150.05 | 407.18 | 481.88
0.38 | 151.38 | 417.7 | 492.8
0.39 | 152.72 | 427.87 | 503.61
0.4 | 154.2 | 437.8 | 514.1
0.41 | 155.5 | 447.69 | 524.68
0.42 | 156.59 | 457.26 | 534.76
0.43 | 157.49 | 466.75 | 544.87
0.44 | 158.57 | 475.87 | 554.65
0.45 | 159.72 | 484.63 | 564.21
0.46 | 160.56 | 493.33 | 573.5
0.47 | 161.48 | 501.7 | 582.6
0.48 | 162.11 | 509.74 | 591.4
0.49 | 163.01 | 517.4 | 600.3
0.5 | 163.97 | 524.95 | 608.6

## Tranconductance (mS-mm)
VGS (V) | VDS = 0.100 V | VDS = 0.500 V | VDS = 0.900 V
-0.75 | -0.00218 | -0.0094 | -0.0214
-0.74 | -0.00251 | -0.00911 | -0.02405
-0.73 | -0.00277 | -0.008545 | -0.027
-0.72 | -0.00233 | -0.00801 | -0.02605
-0.71 | -0.0019675 | -0.008045 | -0.022
-0.7 | -0.0021385 | -0.008345 | -0.01935
-0.69 | -0.002083 | -0.007755 | -0.0186
-0.68 | -0.0019935 | -0.006855 | -0.02045
-0.67 | -0.0020585 | -0.00717 | -0.0208
-0.66 | -0.0018375 | -0.006835 | -0.0221
-0.65 | -0.0016025 | -0.00711 | -0.0217
-0.64 | -0.001868 | -0.00699 | -0.01725
-0.63 | -0.001844 | -0.00602 | -0.01835
-0.62 | -0.0016565 | -0.00606 | -0.01905
-0.61 | -0.001682 | -0.00518 | -0.0183
-0.6 | -0.0014015 | -0.00547 | -0.0154
-0.59 | -0.001379 | -0.005685 | -0.01645
-0.58 | -0.001416 | -0.00504 | -0.01734
-0.57 | -0.001218 | -0.00504 | -0.01397
-0.56 | -0.001153 | -0.00472 | -0.014545
-0.55 | -0.0011955 | -0.004345 | -0.0149
-0.54 | -0.0010945 | -0.0042 | -0.014355
-0.53 | -0.000976 | -0.00455 | -0.01213
-0.52 | -0.000914 | -0.004515 | -0.0119
-0.51 | -0.0009455 | -0.00359 | -0.0119
-0.5 | -0.0008755 | -0.0035 | -0.010835
-0.49 | -0.0007965 | -0.003115 | -0.010465
-0.48 | -0.000564 | -0.002735 | -0.007925
-0.47 | -0.0003685 | -0.002255 | -0.00748
-0.46 | -0.0002995 | -0.001335 | -0.006125
-0.45 | -6.3e-05 | -0.001135 | -0.002535
-0.44 | 0.0002145 | 1e-05 | 0.0012
-0.43 | 0.0006465 | 0.002035 | 0.006495
-0.42 | 0.0012215 | 0.003825 | 0.013355
-0.41 | 0.00204 | 0.006285 | 0.022385
-0.4 | 0.003019 | 0.010065 | 0.034105
-0.39 | 0.004373 | 0.01492 | 0.053035
-0.38 | 0.0062765 | 0.02179 | 0.081615
-0.37 | 0.008889 | 0.03121 | 0.114415
-0.36 | 0.0143605 | 0.044215 | 0.16215
-0.35 | 0.019886 | 0.061765 | 0.2332
-0.34 | 0.025305 | 0.086135 | 0.32615
-0.33 | 0.035235 | 0.11963 | 0.4537
-0.32 | 0.048655 | 0.173875 | 0.63405
-0.31 | 0.067215 | 0.24004 | 0.8906
-0.3 | 0.09216 | 0.3226 | 1.2261
-0.29 | 0.126345 | 0.4442 | 1.70005
-0.28 | 0.19167 | 0.6074 | 2.3616
-0.27 | 0.26074 | 0.8402 | 3.2355
-0.26 | 0.33435 | 1.15175 | 4.3685
-0.25 | 0.45485 | 1.6099 | 5.9195
-0.24 | 0.62475 | 2.162 | 8.1175
-0.23 | 0.84805 | 2.8895 | 10.8805
-0.22 | 1.15 | 3.923 | 14.5815
-0.21 | 1.6445 | 5.2905 | 19.839
-0.2 | 2.2188 | 7.1 | 26.44
-0.19 | 2.886 | 9.545 | 34.73
-0.18 | 3.904 | 12.75 | 45.64
-0.17 | 5.2385 | 16.88 | 59.15
-0.16 | 6.964 | 22.478 | 76
-0.15 | 9.404 | 29.44 | 97.775
-0.14 | 12.34 | 38.215 | 124.285
-0.13 | 16.3905 | 49.54 | 153.32
-0.12 | 21.553 | 63.135 | 185.1
-0.11 | 28.28 | 80.995 | 225.7
-0.1 | 37.11 | 103.82 | 269.85
-0.09 | 47.32 | 128.655 | 313.9
-0.08 | 60.275 | 156.75 | 362.4
-0.07 | 75.705 | 192.15 | 407.95
-0.06 | 95.11 | 232.35 | 464.8
-0.05 | 115.495 | 274.65 | 522.75
-0.04 | 139.775 | 322.8 | 569.3
-0.03 | 169.4 | 370.25 | 622.1
-0.02 | 201.65 | 420.4 | 675.55
-0.01 | 237.2 | 482.4 | 729.6
0 | 270.2 | 535.6 | 777.05
0.01 | 301.15 | 575.3 | 818
0.02 | 338.5 | 630.95 | 866
0.03 | 377.05 | 679.6 | 897.5
0.04 | 405.9 | 724.1 | 934
0.05 | 433.3 | 777 | 978
0.06 | 459.65 | 821 | 1012
0.07 | 479.9 | 858.5 | 1043.5
0.08 | 496.6 | 884.5 | 1058
0.09 | 507.45 | 919.5 | 1086
0.1 | 507.25 | 957 | 1118.5
0.11 | 520.35 | 988.5 | 1138
0.12 | 530 | 1008.5 | 1156.5
0.13 | 512.5 | 1024 | 1166
0.14 | 496.5 | 1056 | 1175.5
0.15 | 494 | 1081.5 | 1193.5
0.16 | 485 | 1087 | 1208
0.17 | 472 | 1093.5 | 1205
0.18 | 458 | 1112 | 1214.5
0.19 | 432.5 | 1125.5 | 1225
0.2 | 402.5 | 1140.5 | 1229
0.21 | 386.5 | 1146.5 | 1238
0.22 | 375 | 1141.5 | 1225
0.23 | 361 | 1149.5 | 1221
0.24 | 348 | 1160.5 | 1235.5
0.25 | 319 | 1154.5 | 1231.5
0.26 | 294 | 1156.5 | 1218.5
0.27 | 276 | 1151 | 1205.5
0.28 | 257.5 | 1142 | 1204.5
0.29 | 254 | 1148.5 | 1211
0.3 | 249 | 1136 | 1200
0.31 | 218.5 | 1123.5 | 1180
0.32 | 199.5 | 1119 | 1166.5
0.33 | 187.5 | 1111.5 | 1159
0.34 | 178 | 1095.5 | 1147.5
0.35 | 185 | 1077.5 | 1133
0.36 | 168 | 1062.5 | 1116
0.37 | 140.5 | 1053.5 | 1100
0.38 | 133.5 | 1034.5 | 1086.5
0.39 | 141 | 1005 | 1065
0.4 | 139 | 991 | 1053.5
0.41 | 119.5 | 973 | 1033
0.42 | 99.5 | 953 | 1009.5
0.43 | 99 | 930.5 | 994.5
0.44 | 111.5 | 894 | 967
0.45 | 99.5 | 873 | 942.5
0.46 | 88 | 853.5 | 919.5
0.47 | 77.5 | 820.5 | 895
0.48 | 76.5 | 785 | 885
0.49 | 93 | 760.5 | 860
0.5 | 96 | 755 | 830