## IDS-VDS Characteristic (mA-mm)
VGS (V) | VDS = 0.100 V | VDS = 0.500 V | VDS = 0.900 V
-0.75 | 0.0006176 | 0.0026394 | 0.009015
-0.74 | 0.0005927 | 0.0025594 | 0.008767
-0.73 | 0.0005706 | 0.0024662 | 0.008468
-0.72 | 0.0005398 | 0.0023658 | 0.008184
-0.71 | 0.0005159 | 0.0022898 | 0.007976
-0.7 | 0.00049154 | 0.0022026 | 0.007749
-0.69 | 0.00047141 | 0.0021299 | 0.007493
-0.68 | 0.00044956 | 0.002059 | 0.007294
-0.67 | 0.00043049 | 0.0019792 | 0.007061
-0.66 | 0.00041045 | 0.001897 | 0.006839
-0.65 | 0.00038864 | 0.0018285 | 0.006622
-0.64 | 0.00037023 | 0.0017796 | 0.006417
-0.63 | 0.00035557 | 0.001706 | 0.006208
-0.62 | 0.00033995 | 0.0016498 | 0.006034
-0.61 | 0.0003238 | 0.0015797 | 0.005831
-0.6 | 0.00030781 | 0.0015255 | 0.005691
-0.59 | 0.0002955 | 0.0014688 | 0.005468
-0.58 | 0.0002791 | 0.0014129 | 0.005329
-0.57 | 0.00026678 | 0.001351 | 0.005115
-0.56 | 0.00025376 | 0.0013148 | 0.0049688
-0.55 | 0.00024352 | 0.001277 | 0.0048115
-0.54 | 0.00023098 | 0.0012291 | 0.0046658
-0.53 | 0.0002205 | 0.0011728 | 0.0045121
-0.52 | 0.00020984 | 0.0011305 | 0.0043829
-0.51 | 0.00020114 | 0.0010891 | 0.0042232
-0.5 | 0.00019198 | 0.0010553 | 0.0041262
-0.49 | 0.0001847 | 0.0010184 | 0.0040162
-0.48 | 0.00017788 | 0.0009916 | 0.0039066
-0.47 | 0.00017082 | 0.0009624 | 0.0038111
-0.46 | 0.00016802 | 0.0009477 | 0.0037533
-0.45 | 0.00016525 | 0.0009334 | 0.0036816
-0.44 | 0.0001676 | 0.0009286 | 0.0036717
-0.43 | 0.00017195 | 0.000934 | 0.0037132
-0.42 | 0.00018133 | 0.0009616 | 0.0037947
-0.41 | 0.00019536 | 0.0010111 | 0.0039508
-0.4 | 0.00021981 | 0.0010897 | 0.0042226
-0.39 | 0.00025593 | 0.0012189 | 0.0046819
-0.38 | 0.00030907 | 0.0013959 | 0.0053103
-0.37 | 0.00038416 | 0.0016545 | 0.006292
-0.36 | 0.00048964 | 0.002022 | 0.007599
-0.35 | 0.0006755 | 0.0025391 | 0.009552
-0.34 | 0.0008943 | 0.0032693 | 0.012248
-0.33 | 0.0011939 | 0.0042726 | 0.016065
-0.32 | 0.001603 | 0.0056884 | 0.021441
-0.31 | 0.0021725 | 0.00781 | 0.02897
-0.3 | 0.002963 | 0.010559 | 0.03941
-0.29 | 0.004055 | 0.014304 | 0.054083
-0.28 | 0.0055248 | 0.019457 | 0.07435
-0.27 | 0.007939 | 0.026703 | 0.1012
-0.26 | 0.010839 | 0.03661 | 0.13931
-0.25 | 0.014791 | 0.050044 | 0.19025
-0.24 | 0.02015 | 0.06916 | 0.26046
-0.23 | 0.027538 | 0.0942 | 0.35558
-0.22 | 0.037526 | 0.12817 | 0.48031
-0.21 | 0.050925 | 0.17386 | 0.6526
-0.2 | 0.07126 | 0.23566 | 0.8833
-0.19 | 0.09637 | 0.31816 | 1.1851
-0.18 | 0.13084 | 0.4304 | 1.5925
-0.17 | 0.17604 | 0.5768 | 2.1192
-0.16 | 0.23732 | 0.7736 | 2.787
-0.15 | 0.31938 | 1.0258 | 3.6626
-0.14 | 0.42882 | 1.3669 | 4.7598
-0.13 | 0.5726 | 1.8062 | 6.176
-0.12 | 0.764 | 2.3654 | 7.852
-0.11 | 1.0114 | 3.092 | 9.933
-0.1 | 1.3402 | 4.0003 | 12.442
-0.09 | 1.7568 | 5.1777 | 15.358
-0.08 | 2.3021 | 6.629 | 18.769
-0.07 | 2.9876 | 8.39 | 22.659
-0.06 | 3.8414 | 10.498 | 27.08
-0.05 | 4.9238 | 13.067 | 32.048
-0.04 | 6.189 | 16.099 | 37.574
-0.03 | 7.768 | 19.591 | 43.446
-0.02 | 9.645 | 23.604 | 49.952
-0.01 | 11.849 | 28.07 | 56.985
0 | 14.416 | 33.306 | 64.67
0.01 | 17.341 | 38.892 | 72.62
0.02 | 20.573 | 44.898 | 81
0.03 | 24.208 | 51.597 | 89.82
0.04 | 28.098 | 58.71 | 99.04
0.05 | 32.327 | 66.14 | 108.6
0.06 | 36.828 | 74.17 | 118.52
0.07 | 41.556 | 82.63 | 128.9
0.08 | 46.491 | 91.34 | 139.23
0.09 | 51.508 | 100.5 | 150.06
0.1 | 56.634 | 109.73 | 161.06
0.11 | 61.59 | 119.48 | 172.25
0.12 | 66.86 | 129.53 | 183.86
0.13 | 72.02 | 139.79 | 195.2
0.14 | 77.2 | 150.21 | 207.07
0.15 | 82.26 | 160.75 | 218.89
0.16 | 87.17 | 171.68 | 230.92
0.17 | 91.76 | 182.58 | 242.87
0.18 | 96.23 | 193.56 | 254.96
0.19 | 100.62 | 204.63 | 267.09
0.2 | 104.82 | 216.08 | 279.36
0.21 | 109.06 | 227.56 | 291.72
0.22 | 112.8 | 238.87 | 303.82
0.23 | 116.27 | 250.45 | 316.19
0.24 | 119.6 | 261.75 | 328.46
0.25 | 122.86 | 273.45 | 340.66
0.26 | 125.95 | 284.98 | 353.05
0.27 | 128.97 | 296.43 | 364.98
0.28 | 131.74 | 307.9 | 377.17
0.29 | 134.16 | 319.14 | 389.13
0.3 | 136.6 | 330.69 | 401.14
0.31 | 138.69 | 341.96 | 412.87
0.32 | 140.81 | 353.18 | 424.61
0.33 | 143.06 | 364.26 | 436.42
0.34 | 144.72 | 375.09 | 447.84
0.35 | 146.45 | 386.01 | 459.22
0.36 | 147.98 | 396.7 | 470.22
0.37 | 149.85 | 407.4 | 481.48
0.38 | 151.26 | 417.59 | 492.44
0.39 | 152.56 | 427.83 | 503.13
0.4 | 153.7 | 437.73 | 513.67
0.41 | 155.07 | 447.52 | 523.93
0.42 | 156.33 | 457.29 | 534.25
0.43 | 157.37 | 466.43 | 544.29
0.44 | 158.34 | 475.59 | 554.09
0.45 | 159.2 | 484.39 | 563.53
0.46 | 160.27 | 493.07 | 572.7
0.47 | 161.28 | 501.33 | 581.8
0.48 | 161.82 | 509.31 | 590.8
0.49 | 162.68 | 517.03 | 599.4
0.5 | 163.52 | 524.58 | 607.6

## Tranconductance (mS-mm)
VGS (V) | VDS = 0.100 V | VDS = 0.500 V | VDS = 0.900 V
-0.75 | -0.00249 | -0.008 | -0.0248
-0.74 | -0.00235 | -0.00866 | -0.02735
-0.73 | -0.002645 | -0.00968 | -0.02915
-0.72 | -0.002735 | -0.00882 | -0.0246
-0.71 | -0.002413 | -0.00816 | -0.02175
-0.7 | -0.0022245 | -0.007995 | -0.02415
-0.69 | -0.002099 | -0.00718 | -0.02275
-0.68 | -0.002046 | -0.007535 | -0.0216
-0.67 | -0.0019555 | -0.0081 | -0.02275
-0.66 | -0.0020925 | -0.007535 | -0.02195
-0.65 | -0.002011 | -0.00587 | -0.0211
-0.64 | -0.0016535 | -0.006125 | -0.0207
-0.63 | -0.001514 | -0.00649 | -0.01915
-0.62 | -0.0015885 | -0.006315 | -0.01885
-0.61 | -0.001607 | -0.006215 | -0.01715
-0.6 | -0.001415 | -0.005545 | -0.01815
-0.59 | -0.0014355 | -0.00563 | -0.0181
-0.58 | -0.001436 | -0.00589 | -0.01765
-0.57 | -0.001267 | -0.004905 | -0.01801
-0.56 | -0.001163 | -0.0037 | -0.015175
-0.55 | -0.001139 | -0.004285 | -0.01515
-0.54 | -0.001151 | -0.00521 | -0.01497
-0.53 | -0.001057 | -0.00493 | -0.014145
-0.52 | -0.000968 | -0.004185 | -0.014445
-0.51 | -0.000893 | -0.00376 | -0.012835
-0.5 | -0.000822 | -0.003535 | -0.01035
-0.49 | -0.000705 | -0.003185 | -0.01098
-0.48 | -0.000694 | -0.0028 | -0.010255
-0.47 | -0.000493 | -0.002195 | -0.007665
-0.46 | -0.0002785 | -0.00145 | -0.006475
-0.45 | -2.1e-05 | -0.000955 | -0.00408
-0.44 | 0.000335 | 3e-05 | 0.00158
-0.43 | 0.0006865 | 0.00165 | 0.00615
-0.42 | 0.0011705 | 0.003855 | 0.01188
-0.41 | 0.001924 | 0.006405 | 0.021395
-0.4 | 0.0030285 | 0.01039 | 0.036555
-0.39 | 0.004463 | 0.01531 | 0.054385
-0.38 | 0.0064115 | 0.02178 | 0.080505
-0.37 | 0.0090285 | 0.031305 | 0.114435
-0.36 | 0.014567 | 0.04423 | 0.163
-0.35 | 0.020233 | 0.062365 | 0.23245
-0.34 | 0.02592 | 0.086675 | 0.32565
-0.33 | 0.035435 | 0.120955 | 0.45965
-0.32 | 0.04893 | 0.17687 | 0.64525
-0.31 | 0.068 | 0.24353 | 0.89845
-0.3 | 0.094125 | 0.3247 | 1.25565
-0.29 | 0.12809 | 0.4449 | 1.747
-0.28 | 0.1942 | 0.61995 | 2.35585
-0.27 | 0.26571 | 0.85765 | 3.248
-0.26 | 0.3426 | 1.16705 | 4.4525
-0.25 | 0.46555 | 1.6275 | 6.0575
-0.24 | 0.63735 | 2.2078 | 8.2665
-0.23 | 0.8688 | 2.9505 | 10.9925
-0.22 | 1.16935 | 3.983 | 14.851
-0.21 | 1.6867 | 5.3745 | 20.1495
-0.2 | 2.27225 | 7.215 | 26.625
-0.19 | 2.979 | 9.737 | 35.46
-0.18 | 3.9835 | 12.932 | 46.705
-0.17 | 5.324 | 17.16 | 59.725
-0.16 | 7.167 | 22.45 | 77.17
-0.15 | 9.575 | 29.665 | 98.64
-0.14 | 12.661 | 39.02 | 125.67
-0.13 | 16.759 | 49.925 | 154.61
-0.12 | 21.94 | 64.29 | 187.85
-0.11 | 28.81 | 81.745 | 229.5
-0.1 | 37.27 | 104.285 | 271.25
-0.09 | 48.095 | 131.435 | 316.35
-0.08 | 61.54 | 160.615 | 365.05
-0.07 | 76.965 | 193.45 | 415.55
-0.06 | 96.81 | 233.85 | 469.45
-0.05 | 117.38 | 280.05 | 524.7
-0.04 | 142.21 | 326.2 | 569.9
-0.03 | 172.8 | 375.25 | 618.9
-0.02 | 204.05 | 423.95 | 676.95
-0.01 | 238.55 | 485.1 | 735.9
0 | 274.6 | 541.1 | 781.75
0.01 | 307.85 | 579.6 | 816.5
0.02 | 343.35 | 635.25 | 860
0.03 | 376.25 | 690.6 | 902
0.04 | 405.95 | 727.15 | 939
0.05 | 436.5 | 773 | 974
0.06 | 461.45 | 824.5 | 1015
0.07 | 483.15 | 858.5 | 1035.5
0.08 | 497.6 | 893.5 | 1058
0.09 | 507.15 | 919.5 | 1091.5
0.1 | 504.1 | 949 | 1109.5
0.11 | 511.3 | 990 | 1140
0.12 | 521.5 | 1015.5 | 1147.5
0.13 | 517 | 1034 | 1160.5
0.14 | 512 | 1048 | 1184.5
0.15 | 498.5 | 1073.5 | 1192.5
0.16 | 475 | 1091.5 | 1199
0.17 | 453 | 1094 | 1202
0.18 | 443 | 1102.5 | 1211
0.19 | 429.5 | 1126 | 1220
0.2 | 422 | 1146.5 | 1231.5
0.21 | 399 | 1139.5 | 1223
0.22 | 360.5 | 1144.5 | 1223.5
0.23 | 340 | 1144 | 1232
0.24 | 329.5 | 1150 | 1223.5
0.25 | 317.5 | 1161.5 | 1229.5
0.26 | 305.5 | 1149 | 1216
0.27 | 289.5 | 1146 | 1206
0.28 | 259.5 | 1135.5 | 1207.5
0.29 | 243 | 1139.5 | 1198.5
0.3 | 226.5 | 1141 | 1187
0.31 | 210.5 | 1124.5 | 1173.5
0.32 | 218.5 | 1115 | 1177.5
0.33 | 195.5 | 1095.5 | 1161.5
0.34 | 169.5 | 1087.5 | 1140
0.35 | 163 | 1080.5 | 1119
0.36 | 170 | 1069.5 | 1113
0.37 | 164 | 1044.5 | 1111
0.38 | 135.5 | 1021.5 | 1082.5
0.39 | 122 | 1007 | 1061.5
0.4 | 125.5 | 984.5 | 1040
0.41 | 131.5 | 978 | 1029
0.42 | 115 | 945.5 | 1018
0.43 | 100.5 | 915 | 992
0.44 | 91.5 | 898 | 962
0.45 | 96.5 | 874 | 930.5
0.46 | 104 | 847 | 913.5
0.47 | 77.5 | 812 | 905
0.48 | 70 | 785 | 880
0.49 | 85 | 763.5 | 840
0.5 | 84 | 755 | 820