## IDS-VDS Characteristic (mA-mm)
VGS (V) | VDS = 0.100 V | VDS = 0.500 V | VDS = 0.900 V
-0.75 | 0.0005799 | 0.0023838 | 0.007837
-0.74 | 0.000553 | 0.0023038 | 0.00764
-0.73 | 0.0005298 | 0.0022159 | 0.007409
-0.72 | 0.00051 | 0.0021482 | 0.007204
-0.71 | 0.00048787 | 0.0020744 | 0.007025
-0.7 | 0.0004647 | 0.0019929 | 0.006817
-0.69 | 0.00044762 | 0.0019363 | 0.006605
-0.68 | 0.00042505 | 0.0018747 | 0.006428
-0.67 | 0.00040629 | 0.0018025 | 0.006204
-0.66 | 0.00038777 | 0.0017408 | 0.006006
-0.65 | 0.0003716 | 0.0016839 | 0.005821
-0.64 | 0.00035398 | 0.0016192 | 0.00568
-0.63 | 0.00033696 | 0.001554 | 0.005516
-0.62 | 0.00032118 | 0.0014972 | 0.005337
-0.61 | 0.00030702 | 0.0014336 | 0.005181
-0.6 | 0.00029168 | 0.0013872 | 0.005018
-0.59 | 0.00027755 | 0.0013353 | 0.0048664
-0.58 | 0.0002662 | 0.0012939 | 0.0047079
-0.57 | 0.00025478 | 0.0012423 | 0.0045482
-0.56 | 0.00024269 | 0.0012042 | 0.0044103
-0.55 | 0.0002316 | 0.0011617 | 0.0042908
-0.54 | 0.0002196 | 0.0011186 | 0.0041509
-0.53 | 0.00020969 | 0.0010789 | 0.0040078
-0.52 | 0.00020061 | 0.0010433 | 0.0039
-0.51 | 0.00019101 | 0.0010089 | 0.0037921
-0.5 | 0.00018467 | 0.0009767 | 0.0037032
-0.49 | 0.00017757 | 0.0009511 | 0.0036055
-0.48 | 0.00017034 | 0.0009168 | 0.0035052
-0.47 | 0.00016567 | 0.0009027 | 0.003459
-0.46 | 0.00016304 | 0.0008886 | 0.0034053
-0.45 | 0.0001628 | 0.0008756 | 0.0034008
-0.44 | 0.00016461 | 0.0008833 | 0.0034156
-0.43 | 0.0001708 | 0.0008985 | 0.0034805
-0.42 | 0.00018306 | 0.0009431 | 0.0036126
-0.41 | 0.00020156 | 0.0010041 | 0.0038583
-0.4 | 0.00023007 | 0.0011057 | 0.004201
-0.39 | 0.00027182 | 0.0012539 | 0.0047416
-0.38 | 0.0003315 | 0.0014605 | 0.0055103
-0.37 | 0.00041685 | 0.0017606 | 0.006674
-0.36 | 0.00053551 | 0.0021744 | 0.008265
-0.35 | 0.0007396 | 0.0027681 | 0.010493
-0.34 | 0.0009843 | 0.0036017 | 0.013685
-0.33 | 0.00131 | 0.004762 | 0.018158
-0.32 | 0.0017665 | 0.006496 | 0.024304
-0.31 | 0.0023908 | 0.008695 | 0.03295
-0.3 | 0.0032608 | 0.011782 | 0.045045
-0.29 | 0.0044459 | 0.015974 | 0.0616
-0.28 | 0.006338 | 0.021844 | 0.08466
-0.27 | 0.008653 | 0.029822 | 0.11526
-0.26 | 0.011757 | 0.040722 | 0.15732
-0.25 | 0.016066 | 0.055743 | 0.21612
-0.24 | 0.021833 | 0.07726 | 0.29216
-0.23 | 0.029838 | 0.10425 | 0.39882
-0.22 | 0.040438 | 0.14187 | 0.54
-0.21 | 0.054959 | 0.19165 | 0.7293
-0.2 | 0.07667 | 0.25958 | 0.986
-0.19 | 0.10338 | 0.35037 | 1.3136
-0.18 | 0.14047 | 0.47119 | 1.7517
-0.17 | 0.18885 | 0.6317 | 2.3143
-0.16 | 0.25333 | 0.8416 | 3.0495
-0.15 | 0.33913 | 1.1194 | 3.9853
-0.14 | 0.45376 | 1.4835 | 5.1593
-0.13 | 0.6083 | 1.9513 | 6.655
-0.12 | 0.8067 | 2.5487 | 8.455
-0.11 | 1.0705 | 3.3372 | 10.618
-0.1 | 1.4132 | 4.3104 | 13.261
-0.09 | 1.8571 | 5.5505 | 16.284
-0.08 | 2.4259 | 7.044 | 19.807
-0.07 | 3.1293 | 8.883 | 23.87
-0.06 | 4.0285 | 11.114 | 28.378
-0.05 | 5.1386 | 13.807 | 33.597
-0.04 | 6.449 | 16.903 | 39.145
-0.03 | 8.059 | 20.537 | 45.31
-0.02 | 9.993 | 24.589 | 51.943
-0.01 | 12.25 | 29.331 | 59.16
0 | 14.835 | 34.593 | 66.87
0.01 | 17.795 | 40.219 | 74.99
0.02 | 21.075 | 46.372 | 83.39
0.03 | 24.785 | 53.2 | 92.47
0.04 | 28.741 | 60.25 | 101.77
0.05 | 33.008 | 67.94 | 111.52
0.06 | 37.5 | 76.08 | 121.38
0.07 | 42.297 | 84.67 | 131.9
0.08 | 47.218 | 93.51 | 142.44
0.09 | 52.267 | 102.48 | 153.24
0.1 | 57.32 | 112 | 164.32
0.11 | 62.52 | 121.88 | 175.51
0.12 | 67.75 | 131.94 | 187.11
0.13 | 72.97 | 142.22 | 198.79
0.14 | 78.08 | 152.57 | 210.43
0.15 | 83.06 | 163.33 | 222.34
0.16 | 87.85 | 174.23 | 234.38
0.17 | 92.52 | 185.19 | 246.45
0.18 | 97.07 | 196.15 | 258.59
0.19 | 101.5 | 207.48 | 270.83
0.2 | 105.71 | 218.78 | 282.93
0.21 | 109.65 | 230.25 | 295.45
0.22 | 113.32 | 241.74 | 307.7
0.23 | 116.99 | 253.11 | 319.98
0.24 | 120.35 | 264.72 | 332.33
0.25 | 123.69 | 276.36 | 344.47
0.26 | 126.73 | 287.85 | 356.67
0.27 | 129.42 | 299.42 | 368.84
0.28 | 132.22 | 310.75 | 380.92
0.29 | 134.67 | 322.16 | 393.06
0.3 | 137.1 | 333.62 | 404.91
0.31 | 139.43 | 344.95 | 416.81
0.32 | 141.48 | 356.06 | 428.49
0.33 | 143.37 | 367.2 | 440.2
0.34 | 145.18 | 378.09 | 451.61
0.35 | 146.97 | 388.95 | 462.95
0.36 | 148.7 | 399.65 | 474.15
0.37 | 150.35 | 410.14 | 485.29
0.38 | 151.56 | 420.54 | 496.22
0.39 | 152.91 | 430.7 | 506.74
0.4 | 154.27 | 440.58 | 517.36
0.41 | 155.49 | 450.41 | 527.71
0.42 | 156.77 | 459.95 | 537.9
0.43 | 157.57 | 469.23 | 547.89
0.44 | 158.56 | 478.29 | 557.5
0.45 | 159.68 | 487.14 | 567.12
0.46 | 160.55 | 495.66 | 575.9
0.47 | 161.44 | 503.9 | 585.3
0.48 | 162.1 | 511.82 | 594.2
0.49 | 162.85 | 519.52 | 602.6
0.5 | 163.81 | 527.01 | 611

## Tranconductance (mS-mm)
VGS (V) | VDS = 0.100 V | VDS = 0.500 V | VDS = 0.900 V
-0.75 | -0.00269 | -0.008 | -0.0197
-0.74 | -0.002505 | -0.008395 | -0.0214
-0.73 | -0.00215 | -0.00778 | -0.0218
-0.72 | -0.0020965 | -0.007075 | -0.0192
-0.71 | -0.002265 | -0.007765 | -0.01935
-0.7 | -0.0020125 | -0.006905 | -0.021
-0.69 | -0.0019825 | -0.00591 | -0.01945
-0.68 | -0.0020665 | -0.00669 | -0.02005
-0.67 | -0.001864 | -0.006695 | -0.0211
-0.66 | -0.0017345 | -0.00593 | -0.01915
-0.65 | -0.0016895 | -0.00608 | -0.0163
-0.64 | -0.001732 | -0.006495 | -0.01525
-0.63 | -0.00164 | -0.0061 | -0.01715
-0.62 | -0.001497 | -0.00602 | -0.01675
-0.61 | -0.001475 | -0.0055 | -0.01595
-0.6 | -0.0014735 | -0.004915 | -0.01573
-0.59 | -0.001274 | -0.004665 | -0.015505
-0.58 | -0.0011385 | -0.00465 | -0.01591
-0.57 | -0.0011755 | -0.004485 | -0.01488
-0.56 | -0.001159 | -0.00403 | -0.01287
-0.55 | -0.0011545 | -0.00428 | -0.01297
-0.54 | -0.0010955 | -0.00414 | -0.01415
-0.53 | -0.0009495 | -0.003765 | -0.012545
-0.52 | -0.000934 | -0.0035 | -0.010785
-0.51 | -0.000797 | -0.00333 | -0.00984
-0.5 | -0.000672 | -0.00289 | -0.00933
-0.49 | -0.0007165 | -0.002995 | -0.0099
-0.48 | -0.000595 | -0.00242 | -0.007325
-0.47 | -0.000365 | -0.00141 | -0.004995
-0.46 | -0.0001435 | -0.001355 | -0.00291
-0.45 | 7.85e-05 | -0.000265 | 0.000515
-0.44 | 0.0004 | 0.001145 | 0.003985
-0.43 | 0.0009225 | 0.00299 | 0.00985
-0.42 | 0.001538 | 0.00528 | 0.01889
-0.41 | 0.0023505 | 0.00813 | 0.02942
-0.4 | 0.003513 | 0.01249 | 0.044165
-0.39 | 0.0050715 | 0.01774 | 0.065465
-0.38 | 0.0072515 | 0.025335 | 0.09662
-0.37 | 0.0102005 | 0.035695 | 0.137735
-0.36 | 0.0161375 | 0.050375 | 0.19095
-0.35 | 0.0224395 | 0.071365 | 0.271
-0.34 | 0.02852 | 0.099695 | 0.38325
-0.33 | 0.03911 | 0.144715 | 0.53095
-0.32 | 0.05404 | 0.19665 | 0.7396
-0.31 | 0.074715 | 0.2643 | 1.03705
-0.3 | 0.102755 | 0.36395 | 1.4325
-0.29 | 0.15386 | 0.5031 | 1.98075
-0.28 | 0.210355 | 0.6924 | 2.683
-0.27 | 0.27095 | 0.9439 | 3.633
-0.26 | 0.37065 | 1.29605 | 5.043
-0.25 | 0.5038 | 1.8269 | 6.742
-0.24 | 0.6886 | 2.42535 | 9.135
-0.23 | 0.93025 | 3.2305 | 12.392
-0.22 | 1.25605 | 4.37 | 16.524
-0.21 | 1.8116 | 5.8855 | 22.3
-0.2 | 2.42105 | 7.936 | 29.215
-0.19 | 3.19 | 10.5805 | 38.285
-0.18 | 4.2735 | 14.0665 | 50.035
-0.17 | 5.643 | 18.5205 | 64.89
-0.16 | 7.514 | 24.385 | 83.55
-0.15 | 10.0215 | 32.095 | 105.49
-0.14 | 13.4585 | 41.595 | 133.485
-0.13 | 17.647 | 53.26 | 164.785
-0.12 | 23.11 | 69.295 | 198.15
-0.11 | 30.325 | 88.085 | 240.3
-0.1 | 39.33 | 110.665 | 283.3
-0.09 | 50.635 | 136.68 | 327.3
-0.08 | 63.61 | 166.625 | 379.3
-0.07 | 80.13 | 203.5 | 428.55
-0.06 | 100.465 | 246.2 | 486.35
-0.05 | 121.025 | 289.45 | 538.35
-0.04 | 146.02 | 336.5 | 585.65
-0.03 | 177.2 | 384.3 | 639.9
-0.02 | 209.55 | 439.7 | 692.5
-0.01 | 242.1 | 500.2 | 746.35
0 | 277.25 | 544.4 | 791.5
0.01 | 312 | 588.95 | 826
0.02 | 349.5 | 649.05 | 874
0.03 | 383.3 | 693.9 | 919
0.04 | 411.15 | 737 | 952.5
0.05 | 437.95 | 791.5 | 980.5
0.06 | 464.45 | 836.5 | 1019
0.07 | 485.9 | 871.5 | 1053
0.08 | 498.5 | 890.5 | 1067
0.09 | 505.1 | 924.5 | 1094
0.1 | 512.65 | 970 | 1113.5
0.11 | 521.5 | 997 | 1139.5
0.12 | 522.5 | 1017 | 1164
0.13 | 516.5 | 1031.5 | 1166
0.14 | 504.5 | 1055.5 | 1177.5
0.15 | 488.5 | 1083 | 1197.5
0.16 | 473 | 1093 | 1205.5
0.17 | 461 | 1096 | 1210.5
0.18 | 449 | 1114.5 | 1219
0.19 | 432 | 1131.5 | 1217
0.2 | 407.5 | 1138.5 | 1231
0.21 | 380.5 | 1148 | 1238.5
0.22 | 367 | 1143 | 1226.5
0.23 | 351.5 | 1149 | 1231.5
0.24 | 335 | 1162.5 | 1224.5
0.25 | 319 | 1156.5 | 1217
0.26 | 286.5 | 1153 | 1218.5
0.27 | 274.5 | 1145 | 1212.5
0.28 | 262.5 | 1137 | 1211
0.29 | 244 | 1143.5 | 1199.5
0.3 | 238 | 1139.5 | 1187.5
0.31 | 219 | 1122 | 1179
0.32 | 197 | 1112.5 | 1169.5
0.33 | 185 | 1101.5 | 1156
0.34 | 180 | 1087.5 | 1137.5
0.35 | 176 | 1078 | 1127
0.36 | 169 | 1059.5 | 1117
0.37 | 143 | 1044.5 | 1103.5
0.38 | 128 | 1028 | 1072.5
0.39 | 135.5 | 1002 | 1057
0.4 | 129 | 985.5 | 1048.5
0.41 | 125 | 968.5 | 1027
0.42 | 104 | 941 | 1009
0.43 | 89.5 | 917 | 980
0.44 | 105.5 | 895.5 | 961.5
0.45 | 99.5 | 868.5 | 920
0.46 | 88 | 838 | 909
0.47 | 77.5 | 808 | 915
0.48 | 70.5 | 781 | 865
0.49 | 85.5 | 759.5 | 840
0.5 | 96 | 749 | 840