## IDS-VDS Characteristic (mA-mm)
VGS (V) | VDS = 0.100 V | VDS = 0.500 V | VDS = 0.900 V
-0.75 | 0.0006133 | 0.0026169 | 0.00878
-0.74 | 0.0005911 | 0.0025191 | 0.008496
-0.73 | 0.0005628 | 0.002429 | 0.008286
-0.72 | 0.000534 | 0.0023361 | 0.008035
-0.71 | 0.0005146 | 0.0022536 | 0.007821
-0.7 | 0.00049358 | 0.0021765 | 0.007582
-0.69 | 0.00046757 | 0.0020894 | 0.007297
-0.68 | 0.00044818 | 0.0020138 | 0.007114
-0.67 | 0.00042631 | 0.0019284 | 0.006884
-0.66 | 0.00040897 | 0.0018584 | 0.006664
-0.65 | 0.00038889 | 0.0017984 | 0.006446
-0.64 | 0.00037113 | 0.0017318 | 0.006283
-0.63 | 0.00035184 | 0.0016692 | 0.00608
-0.62 | 0.00033933 | 0.0016127 | 0.005912
-0.61 | 0.00032104 | 0.0015566 | 0.005715
-0.6 | 0.00030567 | 0.0014914 | 0.005528
-0.59 | 0.00029199 | 0.0014337 | 0.005312
-0.58 | 0.00027745 | 0.0013791 | 0.005158
-0.57 | 0.00026356 | 0.001332 | 0.005007
-0.56 | 0.00025345 | 0.0012761 | 0.0048984
-0.55 | 0.00024163 | 0.0012269 | 0.0047017
-0.54 | 0.00022898 | 0.0011831 | 0.0045607
-0.53 | 0.00021856 | 0.0011532 | 0.0044168
-0.52 | 0.00020998 | 0.0011013 | 0.0042558
-0.51 | 0.0001995 | 0.0010639 | 0.0041237
-0.5 | 0.00019141 | 0.0010281 | 0.0040406
-0.49 | 0.0001841 | 0.0009939 | 0.0039267
-0.48 | 0.00017664 | 0.0009653 | 0.0037974
-0.47 | 0.00017012 | 0.0009461 | 0.0037154
-0.46 | 0.00016888 | 0.0009219 | 0.0036924
-0.45 | 0.00016553 | 0.0009119 | 0.003636
-0.44 | 0.00016696 | 0.0009087 | 0.0036173
-0.43 | 0.00017084 | 0.0009187 | 0.003645
-0.42 | 0.0001815 | 0.0009453 | 0.0037355
-0.41 | 0.00019778 | 0.0009901 | 0.003928
-0.4 | 0.00022166 | 0.0010759 | 0.0041971
-0.39 | 0.00025884 | 0.0012008 | 0.0046421
-0.38 | 0.00031242 | 0.001379 | 0.0052991
-0.37 | 0.00038831 | 0.0016422 | 0.006289
-0.36 | 0.00049401 | 0.0020235 | 0.007657
-0.35 | 0.0006821 | 0.0025524 | 0.009601
-0.34 | 0.0009032 | 0.0032827 | 0.012375
-0.33 | 0.0012062 | 0.0043069 | 0.016271
-0.32 | 0.0016233 | 0.005785 | 0.021696
-0.31 | 0.0021962 | 0.007759 | 0.029322
-0.3 | 0.0029964 | 0.010518 | 0.039856
-0.29 | 0.0040888 | 0.014352 | 0.054672
-0.28 | 0.0055725 | 0.019581 | 0.07491
-0.27 | 0.007993 | 0.026825 | 0.10256
-0.26 | 0.010888 | 0.036692 | 0.14121
-0.25 | 0.014877 | 0.050154 | 0.1929
-0.24 | 0.020179 | 0.06982 | 0.26193
-0.23 | 0.027656 | 0.09486 | 0.35794
-0.22 | 0.037606 | 0.12882 | 0.48603
-0.21 | 0.051263 | 0.17452 | 0.6565
-0.2 | 0.0709 | 0.2362 | 0.8883
-0.19 | 0.09599 | 0.31929 | 1.1972
-0.18 | 0.12995 | 0.4313 | 1.6036
-0.17 | 0.17559 | 0.5808 | 2.1288
-0.16 | 0.23584 | 0.7762 | 2.797
-0.15 | 0.31735 | 1.035 | 3.6767
-0.14 | 0.42671 | 1.3725 | 4.802
-0.13 | 0.56914 | 1.8079 | 6.216
-0.12 | 0.7596 | 2.3821 | 7.896
-0.11 | 1.0078 | 3.1042 | 9.985
-0.1 | 1.3366 | 4.0191 | 12.474
-0.09 | 1.7529 | 5.1947 | 15.448
-0.08 | 2.2969 | 6.624 | 18.895
-0.07 | 2.9787 | 8.374 | 22.746
-0.06 | 3.8341 | 10.53 | 27.232
-0.05 | 4.8999 | 13.074 | 32.157
-0.04 | 6.164 | 16.095 | 37.699
-0.03 | 7.734 | 19.574 | 43.694
-0.02 | 9.6 | 23.59 | 50.183
-0.01 | 11.815 | 28.118 | 57.28
0 | 14.362 | 33.244 | 64.86
0.01 | 17.276 | 38.88 | 72.77
0.02 | 20.488 | 44.913 | 81.17
0.03 | 24.12 | 51.625 | 90.16
0.04 | 28.016 | 58.64 | 99.43
0.05 | 32.236 | 66.22 | 108.96
0.06 | 36.724 | 74.13 | 118.96
0.07 | 41.488 | 82.7 | 129.21
0.08 | 46.439 | 91.4 | 139.84
0.09 | 51.446 | 100.46 | 150.45
0.1 | 56.631 | 109.81 | 161.5
0.11 | 61.69 | 119.55 | 172.84
0.12 | 66.94 | 129.57 | 184.37
0.13 | 72.05 | 139.84 | 195.95
0.14 | 77.18 | 150.26 | 207.52
0.15 | 82.18 | 160.64 | 219.4
0.16 | 87.21 | 171.66 | 231.61
0.17 | 92.02 | 182.68 | 243.58
0.18 | 96.45 | 193.65 | 255.82
0.19 | 100.7 | 204.94 | 267.73
0.2 | 104.88 | 216.05 | 280.03
0.21 | 108.99 | 227.65 | 292.48
0.22 | 112.9 | 239.03 | 304.83
0.23 | 116.61 | 250.54 | 317
0.24 | 119.99 | 262.01 | 329.31
0.25 | 123.14 | 273.66 | 341.65
0.26 | 126.09 | 285.14 | 353.86
0.27 | 129.01 | 296.6 | 365.93
0.28 | 131.9 | 308.09 | 377.88
0.29 | 134.46 | 319.43 | 390.07
0.3 | 136.87 | 331.04 | 402.19
0.31 | 138.93 | 342.32 | 413.97
0.32 | 141 | 353.46 | 425.77
0.33 | 143.12 | 364.68 | 437.37
0.34 | 145.18 | 375.53 | 448.96
0.35 | 146.97 | 386.47 | 460.32
0.36 | 148.29 | 397.24 | 471.58
0.37 | 149.9 | 407.84 | 482.61
0.38 | 151.52 | 418.12 | 493.48
0.39 | 153.18 | 428.3 | 504.3
0.4 | 154.04 | 438.35 | 514.85
0.41 | 155.2 | 448.14 | 525.14
0.42 | 156.47 | 457.76 | 535.33
0.43 | 157.77 | 467.02 | 545.43
0.44 | 159 | 476.22 | 555.21
0.45 | 159.44 | 485.11 | 564.76
0.46 | 160.32 | 493.79 | 573.9
0.47 | 161.44 | 502.05 | 583
0.48 | 162.35 | 509.96 | 591.8
0.49 | 163.18 | 517.83 | 600.5
0.5 | 163.56 | 525.27 | 609

## Tranconductance (mS-mm)
VGS (V) | VDS = 0.100 V | VDS = 0.500 V | VDS = 0.900 V
-0.75 | -0.00222 | -0.00978 | -0.0284
-0.74 | -0.002525 | -0.009395 | -0.0247
-0.73 | -0.002855 | -0.00915 | -0.02305
-0.72 | -0.00241 | -0.00877 | -0.02325
-0.71 | -0.002021 | -0.00798 | -0.02265
-0.7 | -0.0023515 | -0.00821 | -0.0262
-0.69 | -0.00227 | -0.008135 | -0.0234
-0.68 | -0.002063 | -0.00805 | -0.02065
-0.67 | -0.0019605 | -0.00777 | -0.0225
-0.66 | -0.001871 | -0.0065 | -0.0219
-0.65 | -0.001892 | -0.00633 | -0.01905
-0.64 | -0.0018525 | -0.00646 | -0.0183
-0.63 | -0.00159 | -0.005955 | -0.01855
-0.62 | -0.00154 | -0.00563 | -0.01825
-0.61 | -0.001683 | -0.006065 | -0.0192
-0.6 | -0.0014525 | -0.006145 | -0.02015
-0.59 | -0.001411 | -0.005615 | -0.0185
-0.58 | -0.0014215 | -0.005085 | -0.01525
-0.57 | -0.0012 | -0.00515 | -0.01298
-0.56 | -0.0010965 | -0.005255 | -0.015265
-0.55 | -0.0012235 | -0.00465 | -0.016885
-0.54 | -0.0011535 | -0.003685 | -0.014245
-0.53 | -0.00095 | -0.00409 | -0.015245
-0.52 | -0.000953 | -0.004465 | -0.014655
-0.51 | -0.0009285 | -0.00366 | -0.01076
-0.5 | -0.00077 | -0.0035 | -0.00985
-0.49 | -0.0007385 | -0.00314 | -0.01216
-0.48 | -0.000699 | -0.00239 | -0.010565
-0.47 | -0.000388 | -0.00217 | -0.00525
-0.46 | -0.0002295 | -0.00171 | -0.00397
-0.45 | -9.6e-05 | -0.00066 | -0.003755
-0.44 | 0.0002655 | 0.00034 | 0.00045
-0.43 | 0.000727 | 0.00183 | 0.00591
-0.42 | 0.001347 | 0.00357 | 0.01415
-0.41 | 0.002008 | 0.00653 | 0.02308
-0.4 | 0.003053 | 0.010535 | 0.035705
-0.39 | 0.004538 | 0.015155 | 0.0551
-0.38 | 0.0064735 | 0.02207 | 0.082345
-0.37 | 0.0090795 | 0.032225 | 0.117895
-0.36 | 0.0146895 | 0.04551 | 0.1656
-0.35 | 0.0204595 | 0.06296 | 0.2359
-0.34 | 0.026205 | 0.087725 | 0.3335
-0.33 | 0.036005 | 0.125115 | 0.46605
-0.32 | 0.0495 | 0.172605 | 0.65255
-0.31 | 0.068655 | 0.23665 | 0.908
-0.3 | 0.09463 | 0.32965 | 1.2675
-0.29 | 0.128805 | 0.45315 | 1.7527
-0.28 | 0.19521 | 0.62365 | 2.3944
-0.27 | 0.265775 | 0.85555 | 3.315
-0.26 | 0.3442 | 1.16645 | 4.517
-0.25 | 0.46455 | 1.6564 | 6.036
-0.24 | 0.63895 | 2.2353 | 8.252
-0.23 | 0.87135 | 2.95 | 11.205
-0.22 | 1.18035 | 3.983 | 14.928
-0.21 | 1.6647 | 5.369 | 20.1135
-0.2 | 2.23635 | 7.2385 | 27.035
-0.19 | 2.9525 | 9.755 | 35.765
-0.18 | 3.98 | 13.0755 | 46.58
-0.17 | 5.2945 | 17.245 | 59.67
-0.16 | 7.088 | 22.71 | 77.395
-0.15 | 9.5435 | 29.815 | 100.25
-0.14 | 12.5895 | 38.645 | 126.965
-0.13 | 16.6445 | 50.48 | 154.7
-0.12 | 21.933 | 64.815 | 188.45
-0.11 | 28.85 | 81.85 | 228.9
-0.1 | 37.255 | 104.525 | 273.15
-0.09 | 48.015 | 130.245 | 321.05
-0.08 | 61.29 | 158.965 | 364.9
-0.07 | 76.86 | 195.3 | 416.85
-0.06 | 96.06 | 235 | 470.55
-0.05 | 116.495 | 278.25 | 523.35
-0.04 | 141.705 | 325 | 576.85
-0.03 | 171.8 | 374.75 | 624.2
-0.02 | 204.05 | 427.2 | 679.3
-0.01 | 238.1 | 482.7 | 733.85
0 | 273.05 | 538.1 | 774.5
0.01 | 306.3 | 583.45 | 815.5
0.02 | 342.2 | 637.25 | 869.5
0.03 | 376.4 | 686.35 | 913
0.04 | 405.8 | 729.75 | 940
0.05 | 435.4 | 774.5 | 976.5
0.06 | 462.6 | 824 | 1012.5
0.07 | 485.75 | 863.5 | 1044
0.08 | 497.9 | 888 | 1062
0.09 | 509.6 | 920.5 | 1083
0.1 | 512.2 | 954.5 | 1119.5
0.11 | 515.45 | 988 | 1143.5
0.12 | 518 | 1014.5 | 1155.5
0.13 | 512 | 1034.5 | 1157.5
0.14 | 506.5 | 1040 | 1172.5
0.15 | 501.5 | 1070 | 1204.5
0.16 | 492 | 1102 | 1209
0.17 | 462 | 1099.5 | 1210.5
0.18 | 434 | 1113 | 1207.5
0.19 | 421.5 | 1120 | 1210.5
0.2 | 414.5 | 1135.5 | 1237.5
0.21 | 401 | 1149 | 1240
0.22 | 381 | 1144.5 | 1226
0.23 | 354.5 | 1149 | 1224
0.24 | 326.5 | 1156 | 1232.5
0.25 | 305 | 1156.5 | 1227.5
0.26 | 293.5 | 1147 | 1214
0.27 | 290.5 | 1147.5 | 1201
0.28 | 272.5 | 1141.5 | 1207
0.29 | 248.5 | 1147.5 | 1215.5
0.3 | 223.5 | 1144.5 | 1195
0.31 | 206.5 | 1121 | 1179
0.32 | 209.5 | 1118 | 1170
0.33 | 209 | 1103.5 | 1159.5
0.34 | 192.5 | 1089.5 | 1147.5
0.35 | 155.5 | 1085.5 | 1131
0.36 | 146.5 | 1068.5 | 1114.5
0.37 | 161.5 | 1044 | 1095
0.38 | 164 | 1023 | 1084.5
0.39 | 126 | 1011.5 | 1068.5
0.4 | 101 | 992 | 1042
0.41 | 121.5 | 970.5 | 1024
0.42 | 128.5 | 944 | 1014.5
0.43 | 126.5 | 923 | 994
0.44 | 83.5 | 904.5 | 966.5
0.45 | 66 | 878.5 | 934.5
0.46 | 100 | 847 | 912
0.47 | 101.5 | 808.5 | 895
0.48 | 87 | 789 | 875
0.49 | 60.5 | 765.5 | 860
0.5 | 38 | 744 | 850