## IDS-VDS Characteristic (mA-mm)
VGS (V) | VDS = 0.100 V | VDS = 0.500 V | VDS = 0.900 V
-0.75 | 0.0005916 | 0.0025095 | 0.008376
-0.74 | 0.0005658 | 0.0024305 | 0.008153
-0.73 | 0.0005421 | 0.0023235 | 0.007867
-0.72 | 0.0005156 | 0.0022542 | 0.007664
-0.71 | 0.00049459 | 0.002175 | 0.007423
-0.7 | 0.00047109 | 0.0020854 | 0.007201
-0.69 | 0.00044974 | 0.0020026 | 0.006994
-0.68 | 0.00042908 | 0.0019457 | 0.006756
-0.67 | 0.00041022 | 0.0018754 | 0.006548
-0.66 | 0.00039304 | 0.0018137 | 0.006362
-0.65 | 0.0003731 | 0.0017364 | 0.006169
-0.64 | 0.00035691 | 0.0016735 | 0.005987
-0.63 | 0.0003389 | 0.0016164 | 0.005781
-0.62 | 0.00032611 | 0.0015586 | 0.00558
-0.61 | 0.00030896 | 0.0014983 | 0.005447
-0.6 | 0.00029498 | 0.0014384 | 0.005255
-0.59 | 0.00028184 | 0.0013911 | 0.005117
-0.58 | 0.00026851 | 0.0013241 | 0.0049287
-0.57 | 0.00025687 | 0.0012788 | 0.0047515
-0.56 | 0.00024486 | 0.0012296 | 0.0046269
-0.55 | 0.00023384 | 0.0011863 | 0.004493
-0.54 | 0.00022326 | 0.0011434 | 0.0043613
-0.53 | 0.00021077 | 0.0010968 | 0.0042268
-0.52 | 0.00020206 | 0.0010618 | 0.0040987
-0.51 | 0.00019137 | 0.0010219 | 0.0039788
-0.5 | 0.00018369 | 0.0009877 | 0.0038742
-0.49 | 0.00017615 | 0.0009569 | 0.0037707
-0.48 | 0.00016932 | 0.0009351 | 0.003646
-0.47 | 0.0001647 | 0.0009095 | 0.0035793
-0.46 | 0.00016009 | 0.0008928 | 0.003538
-0.45 | 0.00015933 | 0.0008781 | 0.0034868
-0.44 | 0.00016203 | 0.00088 | 0.0035011
-0.43 | 0.00016698 | 0.0008923 | 0.0035207
-0.42 | 0.00017749 | 0.000921 | 0.0036402
-0.41 | 0.0001951 | 0.0009784 | 0.0038286
-0.4 | 0.00022088 | 0.0010667 | 0.0041356
-0.39 | 0.00026065 | 0.0012005 | 0.0046167
-0.38 | 0.00031726 | 0.0013978 | 0.0052939
-0.37 | 0.00039738 | 0.0016788 | 0.006388
-0.36 | 0.00050762 | 0.0020692 | 0.007813
-0.35 | 0.0007059 | 0.0026135 | 0.009829
-0.34 | 0.000937 | 0.003399 | 0.012756
-0.33 | 0.0012513 | 0.0044665 | 0.016849
-0.32 | 0.0016842 | 0.006111 | 0.022507
-0.31 | 0.0022902 | 0.008219 | 0.030498
-0.3 | 0.0031226 | 0.011105 | 0.041469
-0.29 | 0.0042782 | 0.015064 | 0.056856
-0.28 | 0.005911 | 0.020561 | 0.07804
-0.27 | 0.008102 | 0.028113 | 0.10646
-0.26 | 0.011056 | 0.038472 | 0.14641
-0.25 | 0.015104 | 0.052546 | 0.20067
-0.24 | 0.020621 | 0.07263 | 0.27303
-0.23 | 0.028171 | 0.09897 | 0.37402
-0.22 | 0.038393 | 0.13464 | 0.50378
-0.21 | 0.052068 | 0.182 | 0.6834
-0.2 | 0.07319 | 0.2463 | 0.9264
-0.19 | 0.09889 | 0.33296 | 1.2432
-0.18 | 0.1341 | 0.45027 | 1.6619
-0.17 | 0.18068 | 0.6041 | 2.2128
-0.16 | 0.24359 | 0.8127 | 2.912
-0.15 | 0.32691 | 1.0735 | 3.8118
-0.14 | 0.43909 | 1.4258 | 4.9732
-0.13 | 0.5882 | 1.8834 | 6.435
-0.12 | 0.7832 | 2.468 | 8.156
-0.11 | 1.0399 | 3.2266 | 10.302
-0.1 | 1.3724 | 4.1696 | 12.843
-0.09 | 1.8075 | 5.377 | 15.863
-0.08 | 2.3576 | 6.854 | 19.362
-0.07 | 3.0526 | 8.662 | 23.332
-0.06 | 3.9339 | 10.843 | 27.846
-0.05 | 5.0158 | 13.45 | 32.862
-0.04 | 6.319 | 16.54 | 38.425
-0.03 | 7.908 | 20.103 | 44.467
-0.02 | 9.821 | 24.196 | 51.158
-0.01 | 12.055 | 28.684 | 58.32
0 | 14.646 | 33.998 | 65.97
0.01 | 17.571 | 39.608 | 74.05
0.02 | 20.804 | 45.712 | 82.46
0.03 | 24.515 | 52.529 | 91.26
0.04 | 28.424 | 59.56 | 100.67
0.05 | 32.716 | 67.1 | 110.36
0.06 | 37.185 | 75.18 | 120.33
0.07 | 41.923 | 83.69 | 130.78
0.08 | 46.839 | 92.47 | 141.02
0.09 | 51.916 | 101.54 | 151.92
0.1 | 56.94 | 110.82 | 163.05
0.11 | 62.15 | 120.62 | 174.27
0.12 | 67.42 | 130.72 | 185.9
0.13 | 72.67 | 140.95 | 197.43
0.14 | 77.72 | 151.44 | 209.17
0.15 | 82.72 | 161.91 | 221
0.16 | 87.53 | 172.9 | 233.16
0.17 | 92.28 | 183.86 | 245.13
0.18 | 96.73 | 194.89 | 257.29
0.19 | 101.2 | 206.11 | 269.46
0.2 | 105.39 | 217.36 | 281.67
0.21 | 109.51 | 228.91 | 294.23
0.22 | 113.2 | 240.33 | 306.34
0.23 | 116.69 | 251.71 | 318.68
0.24 | 120.11 | 263.13 | 330.85
0.25 | 123.38 | 274.91 | 343.18
0.26 | 126.55 | 286.42 | 355.37
0.27 | 129.5 | 297.92 | 367.45
0.28 | 132 | 309.44 | 379.64
0.29 | 134.56 | 320.68 | 391.59
0.3 | 137.03 | 332.22 | 403.64
0.31 | 139.27 | 343.5 | 415.4
0.32 | 141.46 | 354.66 | 427.21
0.33 | 143.43 | 365.96 | 438.83
0.34 | 145.1 | 376.8 | 450.34
0.35 | 146.94 | 387.63 | 461.81
0.36 | 148.61 | 398.37 | 472.82
0.37 | 150.33 | 409 | 484.09
0.38 | 151.64 | 419.32 | 495.02
0.39 | 153 | 429.5 | 505.72
0.4 | 154.22 | 439.48 | 516.37
0.41 | 155.64 | 449.28 | 526.63
0.42 | 156.83 | 459 | 536.89
0.43 | 157.71 | 468.22 | 546.96
0.44 | 158.87 | 477.31 | 556.73
0.45 | 159.79 | 486.11 | 566.19
0.46 | 160.79 | 494.85 | 575.4
0.47 | 161.6 | 503.13 | 584.6
0.48 | 162.19 | 511.09 | 593.4
0.49 | 163.17 | 518.81 | 602.2
0.5 | 164.04 | 526.36 | 610.3

## Tranconductance (mS-mm)
VGS (V) | VDS = 0.100 V | VDS = 0.500 V | VDS = 0.900 V
-0.75 | -0.00258 | -0.0079 | -0.0223
-0.74 | -0.002475 | -0.0093 | -0.02545
-0.73 | -0.00251 | -0.008815 | -0.02445
-0.72 | -0.0023755 | -0.007425 | -0.0222
-0.71 | -0.0022255 | -0.00844 | -0.02315
-0.7 | -0.0022425 | -0.00862 | -0.02145
-0.69 | -0.0021005 | -0.006985 | -0.02225
-0.68 | -0.001976 | -0.00636 | -0.0223
-0.67 | -0.001802 | -0.0066 | -0.0197
-0.66 | -0.001856 | -0.00695 | -0.01895
-0.65 | -0.0018065 | -0.00701 | -0.01875
-0.64 | -0.00171 | -0.006 | -0.0194
-0.63 | -0.00154 | -0.005745 | -0.02035
-0.62 | -0.001497 | -0.005905 | -0.0167
-0.61 | -0.0015565 | -0.00601 | -0.01625
-0.6 | -0.001356 | -0.00536 | -0.0165
-0.59 | -0.0013235 | -0.005715 | -0.016315
-0.58 | -0.0012485 | -0.005615 | -0.018275
-0.57 | -0.0011825 | -0.004725 | -0.01509
-0.56 | -0.0011515 | -0.004625 | -0.012925
-0.55 | -0.00108 | -0.00431 | -0.01328
-0.54 | -0.0011535 | -0.004475 | -0.01331
-0.53 | -0.00106 | -0.00408 | -0.01313
-0.52 | -0.00097 | -0.003745 | -0.0124
-0.51 | -0.0009185 | -0.003705 | -0.011225
-0.5 | -0.000761 | -0.00325 | -0.010405
-0.49 | -0.0007185 | -0.00263 | -0.01141
-0.48 | -0.0005725 | -0.00237 | -0.00957
-0.47 | -0.0004615 | -0.002115 | -0.0054
-0.46 | -0.0002685 | -0.00157 | -0.004625
-0.45 | 9.7e-05 | -0.00064 | -0.001845
-0.44 | 0.0003825 | 0.00071 | 0.001695
-0.43 | 0.000773 | 0.00205 | 0.006955
-0.42 | 0.001406 | 0.004305 | 0.015395
-0.41 | 0.0021695 | 0.007285 | 0.02477
-0.4 | 0.0032775 | 0.011105 | 0.039405
-0.39 | 0.004819 | 0.016555 | 0.057915
-0.38 | 0.0068365 | 0.023915 | 0.088565
-0.37 | 0.009518 | 0.03357 | 0.125955
-0.36 | 0.015426 | 0.046735 | 0.17205
-0.35 | 0.021469 | 0.06649 | 0.24715
-0.34 | 0.02727 | 0.09265 | 0.351
-0.33 | 0.03736 | 0.1356 | 0.48755
-0.32 | 0.051945 | 0.187625 | 0.68245
-0.31 | 0.07192 | 0.2497 | 0.9481
-0.3 | 0.0994 | 0.34225 | 1.3179
-0.29 | 0.13942 | 0.4728 | 1.82855
-0.28 | 0.19119 | 0.65245 | 2.4802
-0.27 | 0.25725 | 0.89555 | 3.4185
-0.26 | 0.3501 | 1.22165 | 4.7105
-0.25 | 0.47825 | 1.7079 | 6.331
-0.24 | 0.65335 | 2.3212 | 8.6675
-0.23 | 0.8886 | 3.1005 | 11.5375
-0.22 | 1.19485 | 4.1515 | 15.469
-0.21 | 1.73985 | 5.583 | 21.131
-0.2 | 2.3411 | 7.548 | 27.99
-0.19 | 3.0455 | 10.1985 | 36.775
-0.18 | 4.0895 | 13.557 | 48.48
-0.17 | 5.4745 | 18.1215 | 62.505
-0.16 | 7.3115 | 23.47 | 79.95
-0.15 | 9.775 | 30.655 | 103.06
-0.14 | 13.0645 | 40.495 | 131.16
-0.13 | 17.2055 | 52.11 | 159.14
-0.12 | 22.585 | 67.16 | 193.35
-0.11 | 29.46 | 85.08 | 234.35
-0.1 | 38.38 | 107.52 | 278.05
-0.09 | 49.26 | 134.22 | 325.95
-0.08 | 62.255 | 164.25 | 373.45
-0.07 | 78.815 | 199.45 | 424.2
-0.06 | 98.16 | 239.4 | 476.5
-0.05 | 119.255 | 284.85 | 528.95
-0.04 | 144.61 | 332.65 | 580.25
-0.03 | 175.1 | 382.8 | 636.65
-0.02 | 207.35 | 429.05 | 692.65
-0.01 | 241.25 | 490.1 | 740.6
0 | 275.8 | 546.2 | 786.5
0.01 | 307.9 | 585.7 | 824.5
0.02 | 347.2 | 646.05 | 860.5
0.03 | 381 | 692.4 | 910.5
0.04 | 410.05 | 728.55 | 955
0.05 | 438.05 | 781 | 983
0.06 | 460.35 | 829.5 | 1021
0.07 | 482.7 | 864.5 | 1034.5
0.08 | 499.65 | 892.5 | 1057
0.09 | 505.05 | 917.5 | 1101.5
0.1 | 511.7 | 954 | 1117.5
0.11 | 524 | 995 | 1142.5
0.12 | 526 | 1016.5 | 1158
0.13 | 515 | 1036 | 1163.5
0.14 | 502.5 | 1048 | 1178.5
0.15 | 490.5 | 1073 | 1199.5
0.16 | 478 | 1097.5 | 1206.5
0.17 | 460 | 1099.5 | 1206.5
0.18 | 446 | 1112.5 | 1216.5
0.19 | 433 | 1123.5 | 1219
0.2 | 415.5 | 1140 | 1238.5
0.21 | 390.5 | 1148.5 | 1233.5
0.22 | 359 | 1140 | 1222.5
0.23 | 345.5 | 1140 | 1225.5
0.24 | 334.5 | 1160 | 1225
0.25 | 322 | 1164.5 | 1226
0.26 | 306 | 1150.5 | 1213.5
0.27 | 272.5 | 1151 | 1213.5
0.28 | 253 | 1138 | 1207
0.29 | 251.5 | 1139 | 1200
0.3 | 235.5 | 1141 | 1190.5
0.31 | 221.5 | 1122 | 1178.5
0.32 | 208 | 1123 | 1171.5
0.33 | 182 | 1107 | 1156.5
0.34 | 175.5 | 1083.5 | 1149
0.35 | 175.5 | 1078.5 | 1124
0.36 | 169.5 | 1068.5 | 1114
0.37 | 151.5 | 1047.5 | 1110
0.38 | 133.5 | 1025 | 1081.5
0.39 | 129 | 1008 | 1067.5
0.4 | 132 | 989 | 1045.5
0.41 | 130.5 | 976 | 1026
0.42 | 103.5 | 947 | 1016.5
0.43 | 102 | 915.5 | 992
0.44 | 104 | 894.5 | 961.5
0.45 | 96 | 877 | 933.5
0.46 | 90.5 | 851 | 920.5
0.47 | 70 | 812 | 900
0.48 | 78.5 | 784 | 880
0.49 | 92.5 | 763.5 | 845
0.5 | 87 | 755 | 810