## IDS-VDS Characteristic (mA-mm)
VGS (V) | VDS = 0.100 V | VDS = 0.500 V | VDS = 0.900 V
-0.75 | 0.0005591 | 0.0022526 | 0.007564
-0.74 | 0.0005305 | 0.0021865 | 0.007335
-0.73 | 0.0005093 | 0.002121 | 0.007119
-0.72 | 0.0004884 | 0.0020361 | 0.006911
-0.71 | 0.0004615 | 0.0019677 | 0.00667
-0.7 | 0.00044677 | 0.001904 | 0.006506
-0.69 | 0.0004266 | 0.0018416 | 0.006354
-0.68 | 0.00040972 | 0.0017639 | 0.006097
-0.67 | 0.00038921 | 0.0017102 | 0.005953
-0.66 | 0.00037002 | 0.0016431 | 0.00578
-0.65 | 0.00035339 | 0.0015882 | 0.005596
-0.64 | 0.00033835 | 0.0015337 | 0.005415
-0.63 | 0.00032323 | 0.0014864 | 0.005227
-0.62 | 0.00030768 | 0.0014252 | 0.005067
-0.61 | 0.00029282 | 0.0013727 | 0.0049253
-0.6 | 0.00028021 | 0.0013304 | 0.0047963
-0.59 | 0.00026717 | 0.0012856 | 0.00463
-0.58 | 0.00025638 | 0.0012405 | 0.0044771
-0.57 | 0.00024449 | 0.0011976 | 0.0043588
-0.56 | 0.00023365 | 0.0011434 | 0.0041982
-0.55 | 0.00022183 | 0.0011054 | 0.0040786
-0.54 | 0.00021138 | 0.0010685 | 0.00394
-0.53 | 0.00020245 | 0.0010353 | 0.0038502
-0.52 | 0.00019299 | 0.0009948 | 0.003729
-0.51 | 0.00018523 | 0.0009581 | 0.0036251
-0.5 | 0.00017763 | 0.000931 | 0.0035227
-0.49 | 0.00017026 | 0.0009034 | 0.0034371
-0.48 | 0.00016565 | 0.0008846 | 0.0033547
-0.47 | 0.00016158 | 0.0008631 | 0.0033058
-0.46 | 0.00015895 | 0.0008479 | 0.0032527
-0.45 | 0.00015851 | 0.0008444 | 0.0032651
-0.44 | 0.00016265 | 0.0008493 | 0.003267
-0.43 | 0.00016804 | 0.000874 | 0.0033536
-0.42 | 0.00018094 | 0.0009141 | 0.0034896
-0.41 | 0.00020069 | 0.0009831 | 0.0037142
-0.4 | 0.00022988 | 0.001084 | 0.0040868
-0.39 | 0.00027412 | 0.0012354 | 0.004643
-0.38 | 0.0003356 | 0.0014554 | 0.005432
-0.37 | 0.00042258 | 0.0017637 | 0.00667
-0.36 | 0.00054604 | 0.002196 | 0.008236
-0.35 | 0.0007609 | 0.0028125 | 0.010559
-0.34 | 0.0010103 | 0.0036752 | 0.013786
-0.33 | 0.0013552 | 0.0048642 | 0.018391
-0.32 | 0.0018259 | 0.00662 | 0.024681
-0.31 | 0.0024794 | 0.008894 | 0.033566
-0.3 | 0.0033801 | 0.012063 | 0.045735
-0.29 | 0.004602 | 0.016452 | 0.0628
-0.28 | 0.006513 | 0.022413 | 0.08626
-0.27 | 0.008901 | 0.030714 | 0.11728
-0.26 | 0.012099 | 0.041918 | 0.16037
-0.25 | 0.016455 | 0.05774 | 0.21894
-0.24 | 0.022385 | 0.07812 | 0.29865
-0.23 | 0.030433 | 0.10679 | 0.40737
-0.22 | 0.041533 | 0.1443 | 0.54946
-0.21 | 0.056344 | 0.19584 | 0.7421
-0.2 | 0.07856 | 0.26473 | 0.9992
-0.19 | 0.10596 | 0.35696 | 1.335
-0.18 | 0.14354 | 0.48129 | 1.78
-0.17 | 0.1929 | 0.6447 | 2.3744
-0.16 | 0.25912 | 0.8607 | 3.1044
-0.15 | 0.34758 | 1.14 | 4.0512
-0.14 | 0.46518 | 1.5172 | 5.2495
-0.13 | 0.6211 | 1.9921 | 6.757
-0.12 | 0.8262 | 2.6112 | 8.559
-0.11 | 1.0938 | 3.3905 | 10.758
-0.1 | 1.4397 | 4.3823 | 13.39
-0.09 | 1.8925 | 5.6281 | 16.498
-0.08 | 2.4604 | 7.174 | 20.011
-0.07 | 3.1918 | 9.033 | 24.032
-0.06 | 4.0929 | 11.253 | 28.673
-0.05 | 5.2101 | 13.963 | 33.773
-0.04 | 6.547 | 17.075 | 39.43
-0.03 | 8.168 | 20.75 | 45.485
-0.02 | 10.117 | 24.856 | 52.139
-0.01 | 12.386 | 29.451 | 59.36
0 | 15.011 | 34.76 | 67.16
0.01 | 17.946 | 40.516 | 75.25
0.02 | 21.27 | 46.649 | 83.7
0.03 | 24.969 | 53.393 | 92.58
0.04 | 28.951 | 60.54 | 101.98
0.05 | 33.244 | 68.13 | 111.74
0.06 | 37.698 | 76.2 | 121.64
0.07 | 42.493 | 84.78 | 132.08
0.08 | 47.411 | 93.57 | 142.5
0.09 | 52.491 | 102.74 | 153.37
0.1 | 57.48 | 111.98 | 164.43
0.11 | 62.67 | 121.82 | 175.75
0.12 | 67.9 | 131.9 | 187.22
0.13 | 73.13 | 142.12 | 198.92
0.14 | 78.2 | 152.56 | 210.53
0.15 | 83.14 | 163.11 | 222.34
0.16 | 87.86 | 174.05 | 234.4
0.17 | 92.6 | 184.97 | 246.3
0.18 | 97.09 | 195.96 | 258.46
0.19 | 101.54 | 207.09 | 270.6
0.2 | 105.73 | 218.45 | 282.81
0.21 | 109.76 | 229.91 | 295.25
0.22 | 113.37 | 241.19 | 307.29
0.23 | 116.89 | 252.78 | 319.59
0.24 | 120.3 | 264.08 | 331.77
0.25 | 123.5 | 275.75 | 344.17
0.26 | 126.77 | 287.3 | 356.23
0.27 | 129.54 | 298.7 | 368.27
0.28 | 132.04 | 310.16 | 380.26
0.29 | 134.52 | 321.38 | 392.26
0.3 | 136.79 | 332.84 | 404.34
0.31 | 139.28 | 344.03 | 415.92
0.32 | 141.4 | 355.21 | 427.68
0.33 | 143.31 | 366.26 | 439.32
0.34 | 144.94 | 377.14 | 450.71
0.35 | 146.69 | 387.94 | 462.04
0.36 | 148.59 | 398.56 | 473.02
0.37 | 150.09 | 409.14 | 484.23
0.38 | 151.26 | 419.36 | 495.05
0.39 | 152.66 | 429.52 | 505.7
0.4 | 154.16 | 439.36 | 516.11
0.41 | 155.36 | 449.12 | 526.34
0.42 | 156.45 | 458.73 | 536.55
0.43 | 157.24 | 467.87 | 546.42
0.44 | 158.17 | 476.88 | 556.1
0.45 | 159.51 | 485.6 | 565.51
0.46 | 160.37 | 494.17 | 574.8
0.47 | 161.14 | 502.4 | 583.4
0.48 | 161.8 | 510.33 | 592.6
0.49 | 162.54 | 517.87 | 601
0.5 | 163.67 | 525.38 | 609.5

## Tranconductance (mS-mm)
VGS (V) | VDS = 0.100 V | VDS = 0.500 V | VDS = 0.900 V
-0.75 | -0.00286 | -0.00661 | -0.0229
-0.74 | -0.00249 | -0.00658 | -0.02225
-0.73 | -0.002105 | -0.00752 | -0.0212
-0.72 | -0.00239 | -0.007665 | -0.02245
-0.71 | -0.0020815 | -0.006605 | -0.02025
-0.7 | -0.001745 | -0.006305 | -0.0158
-0.69 | -0.0018525 | -0.007005 | -0.02045
-0.68 | -0.0018695 | -0.00657 | -0.02005
-0.67 | -0.001985 | -0.00604 | -0.01585
-0.66 | -0.001791 | -0.0061 | -0.01785
-0.65 | -0.0015835 | -0.00547 | -0.01825
-0.64 | -0.001508 | -0.00509 | -0.01845
-0.63 | -0.0015335 | -0.005425 | -0.0174
-0.62 | -0.0015205 | -0.005685 | -0.015085
-0.61 | -0.0013735 | -0.00474 | -0.013535
-0.6 | -0.0012825 | -0.004355 | -0.014765
-0.59 | -0.0011915 | -0.004495 | -0.01596
-0.58 | -0.001134 | -0.0044 | -0.01356
-0.57 | -0.0011365 | -0.004855 | -0.013945
-0.56 | -0.001133 | -0.00461 | -0.01401
-0.55 | -0.0011135 | -0.003745 | -0.01291
-0.54 | -0.000969 | -0.003505 | -0.01142
-0.53 | -0.0009195 | -0.003685 | -0.01055
-0.52 | -0.000861 | -0.00386 | -0.011255
-0.51 | -0.000768 | -0.00319 | -0.010315
-0.5 | -0.0007485 | -0.002735 | -0.0094
-0.49 | -0.000599 | -0.00232 | -0.0084
-0.48 | -0.000434 | -0.002015 | -0.006565
-0.47 | -0.000335 | -0.001835 | -0.0051
-0.46 | -0.0001535 | -0.000935 | -0.002035
-0.45 | 0.000185 | 7e-05 | 0.000715
-0.44 | 0.0004765 | 0.00148 | 0.004425
-0.43 | 0.0009145 | 0.00324 | 0.01113
-0.42 | 0.0016325 | 0.005455 | 0.01803
-0.41 | 0.002447 | 0.008495 | 0.02986
-0.4 | 0.0036715 | 0.012615 | 0.04644
-0.39 | 0.005286 | 0.01857 | 0.06726
-0.38 | 0.007423 | 0.026415 | 0.10135
-0.37 | 0.010522 | 0.03703 | 0.1402
-0.36 | 0.016916 | 0.05244 | 0.19445
-0.35 | 0.023213 | 0.07396 | 0.2775
-0.34 | 0.029715 | 0.102585 | 0.3916
-0.33 | 0.04078 | 0.14724 | 0.54475
-0.32 | 0.05621 | 0.20149 | 0.75875
-0.31 | 0.07771 | 0.27215 | 1.0527
-0.3 | 0.10613 | 0.3779 | 1.4617
-0.29 | 0.156645 | 0.5175 | 2.02625
-0.28 | 0.21495 | 0.7131 | 2.724
-0.27 | 0.2793 | 0.97525 | 3.7055
-0.26 | 0.3777 | 1.3513 | 5.083
-0.25 | 0.5143 | 1.8101 | 6.914
-0.24 | 0.6989 | 2.4525 | 9.4215
-0.23 | 0.9574 | 3.309 | 12.5405
-0.22 | 1.29555 | 4.4525 | 16.7365
-0.21 | 1.85135 | 6.0215 | 22.487
-0.2 | 2.4808 | 8.056 | 29.645
-0.19 | 3.249 | 10.828 | 39.04
-0.18 | 4.347 | 14.387 | 51.97
-0.17 | 5.779 | 18.9705 | 66.22
-0.16 | 7.734 | 24.765 | 83.84
-0.15 | 10.303 | 32.825 | 107.255
-0.14 | 13.676 | 42.605 | 135.29
-0.13 | 18.051 | 54.7 | 165.475
-0.12 | 23.635 | 69.92 | 200.05
-0.11 | 30.675 | 88.555 | 241.55
-0.1 | 39.935 | 111.88 | 287
-0.09 | 51.035 | 139.585 | 331.05
-0.08 | 64.965 | 170.245 | 376.7
-0.07 | 81.625 | 203.95 | 433.1
-0.06 | 100.915 | 246.5 | 487.05
-0.05 | 122.705 | 291.1 | 537.85
-0.04 | 147.895 | 339.35 | 585.6
-0.03 | 178.5 | 389.05 | 635.45
-0.02 | 210.9 | 435.05 | 693.75
-0.01 | 244.7 | 495.2 | 751.05
0 | 278 | 553.25 | 794.5
0.01 | 312.95 | 594.45 | 827
0.02 | 351.15 | 643.85 | 866.5
0.03 | 384.05 | 694.55 | 914
0.04 | 413.75 | 736.85 | 958
0.05 | 437.35 | 783 | 983
0.06 | 462.45 | 832.5 | 1017
0.07 | 485.65 | 868.5 | 1043
0.08 | 499.9 | 898 | 1064.5
0.09 | 503.45 | 920.5 | 1096.5
0.1 | 508.95 | 954 | 1119
0.11 | 521 | 996 | 1139.5
0.12 | 523 | 1015 | 1158.5
0.13 | 515 | 1033 | 1165.5
0.14 | 500.5 | 1049.5 | 1171
0.15 | 483 | 1074.5 | 1193.5
0.16 | 473 | 1093 | 1198
0.17 | 461.5 | 1095.5 | 1203
0.18 | 447 | 1106 | 1215
0.19 | 432 | 1124.5 | 1217.5
0.2 | 411 | 1141 | 1232.5
0.21 | 382 | 1137 | 1224
0.22 | 356.5 | 1143.5 | 1217
0.23 | 346.5 | 1144.5 | 1224
0.24 | 330.5 | 1148.5 | 1229
0.25 | 323.5 | 1161 | 1223
0.26 | 302 | 1147.5 | 1205
0.27 | 263.5 | 1143 | 1201.5
0.28 | 249 | 1134 | 1199.5
0.29 | 237.5 | 1134 | 1204
0.3 | 238 | 1132.5 | 1183
0.31 | 230.5 | 1118.5 | 1167
0.32 | 201.5 | 1111.5 | 1170
0.33 | 177 | 1096.5 | 1151.5
0.34 | 169 | 1084 | 1136
0.35 | 182.5 | 1071 | 1115.5
0.36 | 170 | 1060 | 1109.5
0.37 | 133.5 | 1040 | 1101.5
0.38 | 128.5 | 1019 | 1073.5
0.39 | 145 | 1000 | 1053
0.4 | 135 | 980 | 1032
0.41 | 114.5 | 968.5 | 1022
0.42 | 94 | 937.5 | 1004
0.43 | 86 | 907.5 | 977.5
0.44 | 113.5 | 886.5 | 954.5
0.45 | 110 | 864.5 | 935
0.46 | 81.5 | 840 | 894.5
0.47 | 71.5 | 808 | 890
0.48 | 70 | 773.5 | 880
0.49 | 93.5 | 752.5 | 845
0.5 | 113 | 751 | 850