## IDS-VDS Characteristic (mA-mm)
VGS (V) | VDS = 0.100 V | VDS = 0.500 V | VDS = 0.900 V
-0.75 | 0.0005781 | 0.0024306 | 0.008041
-0.74 | 0.0005523 | 0.0023492 | 0.007796
-0.73 | 0.000527 | 0.0022694 | 0.007543
-0.72 | 0.0005055 | 0.0021891 | 0.007319
-0.71 | 0.00048429 | 0.0021003 | 0.007147
-0.7 | 0.00046205 | 0.0020313 | 0.006937
-0.69 | 0.00044383 | 0.0019572 | 0.006721
-0.68 | 0.00042426 | 0.0018866 | 0.006567
-0.67 | 0.0004044 | 0.0018305 | 0.006348
-0.66 | 0.00038783 | 0.0017623 | 0.006111
-0.65 | 0.00036727 | 0.0017025 | 0.005951
-0.64 | 0.00034994 | 0.0016314 | 0.005768
-0.63 | 0.00033117 | 0.0015776 | 0.005574
-0.62 | 0.00031868 | 0.0015362 | 0.005415
-0.61 | 0.00030573 | 0.0014702 | 0.005242
-0.6 | 0.00028991 | 0.0014236 | 0.005069
-0.59 | 0.0002764 | 0.0013589 | 0.0048791
-0.58 | 0.00026226 | 0.0013045 | 0.0047576
-0.57 | 0.00025129 | 0.0012747 | 0.0046283
-0.56 | 0.00024038 | 0.0012235 | 0.0044838
-0.55 | 0.00023178 | 0.0011754 | 0.0043916
-0.54 | 0.00022086 | 0.0011347 | 0.0042482
-0.53 | 0.00020765 | 0.0010889 | 0.0040997
-0.52 | 0.00020118 | 0.0010557 | 0.0039798
-0.51 | 0.00019116 | 0.0010174 | 0.0038676
-0.5 | 0.00018211 | 0.0009836 | 0.0037438
-0.49 | 0.000175 | 0.0009569 | 0.0036496
-0.48 | 0.00016795 | 0.0009361 | 0.0035785
-0.47 | 0.00016284 | 0.0009052 | 0.0034844
-0.46 | 0.00016166 | 0.0008894 | 0.0034624
-0.45 | 0.00016144 | 0.0008883 | 0.0034307
-0.44 | 0.00016396 | 0.0008923 | 0.0034554
-0.43 | 0.00017099 | 0.0009049 | 0.0035455
-0.42 | 0.00018222 | 0.0009438 | 0.0036782
-0.41 | 0.00020223 | 0.0010062 | 0.0039036
-0.4 | 0.00023144 | 0.0011112 | 0.0042641
-0.39 | 0.00027528 | 0.001263 | 0.0048064
-0.38 | 0.00033611 | 0.0014852 | 0.0055894
-0.37 | 0.00042289 | 0.0017976 | 0.006831
-0.36 | 0.00054426 | 0.0022281 | 0.008439
-0.35 | 0.0007558 | 0.0028363 | 0.010767
-0.34 | 0.0010018 | 0.0036912 | 0.01404
-0.33 | 0.0013413 | 0.0048696 | 0.018629
-0.32 | 0.0018092 | 0.006671 | 0.024952
-0.31 | 0.0024495 | 0.00895 | 0.033881
-0.3 | 0.0033423 | 0.012122 | 0.046275
-0.29 | 0.0045637 | 0.016465 | 0.06385
-0.28 | 0.006469 | 0.022452 | 0.08694
-0.27 | 0.008835 | 0.030775 | 0.11891
-0.26 | 0.012032 | 0.042138 | 0.16242
-0.25 | 0.016399 | 0.05764 | 0.22176
-0.24 | 0.022291 | 0.0784 | 0.3034
-0.23 | 0.030313 | 0.10664 | 0.40944
-0.22 | 0.04131 | 0.14466 | 0.55313
-0.21 | 0.056037 | 0.19575 | 0.7516
-0.2 | 0.07808 | 0.2648 | 1.0096
-0.19 | 0.1055 | 0.35825 | 1.3484
-0.18 | 0.14267 | 0.48079 | 1.8046
-0.17 | 0.19204 | 0.6482 | 2.3892
-0.16 | 0.25809 | 0.8602 | 3.1349
-0.15 | 0.34536 | 1.1444 | 4.0898
-0.14 | 0.46427 | 1.5204 | 5.314
-0.13 | 0.6183 | 2.0003 | 6.816
-0.12 | 0.8231 | 2.6275 | 8.674
-0.11 | 1.0921 | 3.4004 | 10.877
-0.1 | 1.4371 | 4.396 | 13.532
-0.09 | 1.8861 | 5.6548 | 16.703
-0.08 | 2.4494 | 7.186 | 20.235
-0.07 | 3.179 | 9.074 | 24.309
-0.06 | 4.0804 | 11.316 | 28.926
-0.05 | 5.1992 | 14.015 | 34.099
-0.04 | 6.527 | 17.176 | 39.742
-0.03 | 8.149 | 20.815 | 45.873
-0.02 | 10.108 | 24.932 | 52.579
-0.01 | 12.356 | 29.641 | 59.85
0 | 14.995 | 34.951 | 67.63
0.01 | 17.943 | 40.667 | 75.68
0.02 | 21.258 | 46.927 | 84.27
0.03 | 24.937 | 53.637 | 93.19
0.04 | 28.893 | 60.83 | 102.56
0.05 | 33.189 | 68.44 | 112.21
0.06 | 37.684 | 76.6 | 122.35
0.07 | 42.535 | 85.18 | 132.68
0.08 | 47.46 | 94.02 | 143.27
0.09 | 52.484 | 103.06 | 154.08
0.1 | 57.5 | 112.52 | 165.13
0.11 | 62.71 | 122.3 | 176.57
0.12 | 67.95 | 132.32 | 187.97
0.13 | 73.07 | 142.62 | 199.63
0.14 | 78.09 | 152.92 | 211.36
0.15 | 83.11 | 163.65 | 223.18
0.16 | 88.13 | 174.5 | 235.34
0.17 | 92.84 | 185.37 | 247.28
0.18 | 97.19 | 196.55 | 259.45
0.19 | 101.49 | 207.65 | 271.6
0.2 | 105.62 | 219.07 | 283.89
0.21 | 109.81 | 230.43 | 296.15
0.22 | 113.65 | 241.89 | 308.43
0.23 | 117.21 | 253.36 | 320.64
0.24 | 120.43 | 264.85 | 333.02
0.25 | 123.56 | 276.46 | 345.31
0.26 | 126.73 | 287.92 | 357.29
0.27 | 129.61 | 299.38 | 369.43
0.28 | 132.38 | 310.67 | 381.56
0.29 | 134.88 | 322.11 | 393.48
0.3 | 136.97 | 333.65 | 405.59
0.31 | 139.31 | 344.87 | 417.2
0.32 | 141.34 | 356.09 | 429
0.33 | 143.47 | 366.97 | 440.66
0.34 | 145.38 | 377.97 | 451.98
0.35 | 146.98 | 388.79 | 463.28
0.36 | 148.49 | 399.38 | 474.47
0.37 | 150.22 | 409.97 | 485.52
0.38 | 151.72 | 420.27 | 496.35
0.39 | 153.04 | 430.38 | 507.06
0.4 | 154.24 | 440.31 | 517.35
0.41 | 155.28 | 450.02 | 527.75
0.42 | 156.65 | 459.5 | 537.93
0.43 | 157.77 | 468.76 | 547.78
0.44 | 158.43 | 477.8 | 557.61
0.45 | 159.47 | 486.56 | 566.97
0.46 | 160.33 | 495.24 | 576
0.47 | 161.35 | 503.23 | 585
0.48 | 162.23 | 511.17 | 593.8
0.49 | 162.85 | 518.84 | 602.6
0.5 | 163.56 | 526.3 | 610.6

## Tranconductance (mS-mm)
VGS (V) | VDS = 0.100 V | VDS = 0.500 V | VDS = 0.900 V
-0.75 | -0.00258 | -0.00814 | -0.0245
-0.74 | -0.002555 | -0.00806 | -0.0249
-0.73 | -0.00234 | -0.008005 | -0.02385
-0.72 | -0.0021355 | -0.008455 | -0.0198
-0.71 | -0.0021725 | -0.00789 | -0.0191
-0.7 | -0.002023 | -0.007155 | -0.0213
-0.69 | -0.0018895 | -0.007235 | -0.0185
-0.68 | -0.0019715 | -0.006335 | -0.01865
-0.67 | -0.0018215 | -0.006215 | -0.0228
-0.66 | -0.0018565 | -0.0064 | -0.01985
-0.65 | -0.0018945 | -0.006545 | -0.01715
-0.64 | -0.001805 | -0.006245 | -0.01885
-0.63 | -0.001563 | -0.00476 | -0.01765
-0.62 | -0.001272 | -0.00537 | -0.0166
-0.61 | -0.0014385 | -0.00563 | -0.0173
-0.6 | -0.0014665 | -0.005565 | -0.018145
-0.59 | -0.0013825 | -0.005955 | -0.01557
-0.58 | -0.0012555 | -0.00421 | -0.01254
-0.57 | -0.001094 | -0.00405 | -0.01369
-0.56 | -0.0009755 | -0.004965 | -0.011835
-0.55 | -0.000976 | -0.00444 | -0.01178
-0.54 | -0.0012065 | -0.004325 | -0.014595
-0.53 | -0.000984 | -0.00395 | -0.01342
-0.52 | -0.0008245 | -0.003575 | -0.011605
-0.51 | -0.0009535 | -0.003605 | -0.0118
-0.5 | -0.000808 | -0.003025 | -0.0109
-0.49 | -0.000708 | -0.002375 | -0.008265
-0.48 | -0.000608 | -0.002585 | -0.00826
-0.47 | -0.0003145 | -0.002335 | -0.005805
-0.46 | -7e-05 | -0.000845 | -0.002685
-0.45 | 0.000115 | 0.000145 | -0.00035
-0.44 | 0.0004775 | 0.00083 | 0.00574
-0.43 | 0.000913 | 0.002575 | 0.01114
-0.42 | 0.001562 | 0.005065 | 0.017905
-0.41 | 0.002461 | 0.00837 | 0.029295
-0.4 | 0.0036525 | 0.01284 | 0.04514
-0.39 | 0.0052335 | 0.0187 | 0.066265
-0.38 | 0.0073805 | 0.02673 | 0.10123
-0.37 | 0.0104075 | 0.037145 | 0.14248
-0.36 | 0.0166455 | 0.051935 | 0.1968
-0.35 | 0.022877 | 0.073155 | 0.28005
-0.34 | 0.029275 | 0.101665 | 0.3931
-0.33 | 0.04037 | 0.14899 | 0.5456
-0.32 | 0.05541 | 0.20402 | 0.7626
-0.31 | 0.076655 | 0.27255 | 1.06615
-0.3 | 0.10571 | 0.37575 | 1.49845
-0.29 | 0.156335 | 0.5165 | 2.03325
-0.28 | 0.213565 | 0.7155 | 2.753
-0.27 | 0.27815 | 0.9843 | 3.774
-0.26 | 0.3782 | 1.34325 | 5.1425
-0.25 | 0.51295 | 1.8131 | 7.049
-0.24 | 0.6957 | 2.45 | 9.384
-0.23 | 0.95095 | 3.313 | 12.4865
-0.22 | 1.2862 | 4.4555 | 17.108
-0.21 | 1.8385 | 6.007 | 22.8235
-0.2 | 2.47315 | 8.125 | 29.84
-0.19 | 3.2295 | 10.7995 | 39.75
-0.18 | 4.327 | 14.4975 | 52.04
-0.17 | 5.771 | 18.9705 | 66.515
-0.16 | 7.666 | 24.81 | 85.03
-0.15 | 10.309 | 33.01 | 108.955
-0.14 | 13.647 | 42.795 | 136.31
-0.13 | 17.9415 | 55.355 | 168
-0.12 | 23.69 | 70.005 | 203.05
-0.11 | 30.7 | 88.425 | 242.9
-0.1 | 39.7 | 112.72 | 291.3
-0.09 | 50.615 | 139.5 | 335.15
-0.08 | 64.645 | 170.96 | 380.3
-0.07 | 81.55 | 206.5 | 434.55
-0.06 | 101.01 | 247.05 | 489.5
-0.05 | 122.33 | 293 | 540.8
-0.04 | 147.49 | 340 | 588.7
-0.03 | 179.05 | 387.8 | 641.85
-0.02 | 210.35 | 441.3 | 698.85
-0.01 | 244.35 | 500.95 | 752.55
0 | 279.35 | 551.3 | 791.5
0.01 | 313.15 | 598.8 | 832
0.02 | 349.7 | 648.5 | 875.5
0.03 | 381.75 | 695.15 | 914.5
0.04 | 412.6 | 740.15 | 951
0.05 | 439.55 | 788.5 | 989.5
0.06 | 467.3 | 837 | 1023.5
0.07 | 488.8 | 871 | 1046
0.08 | 497.45 | 894 | 1070
0.09 | 502 | 925 | 1093
0.1 | 511.3 | 962 | 1124.5
0.11 | 522.5 | 990 | 1142
0.12 | 518 | 1016 | 1153
0.13 | 507 | 1030 | 1169.5
0.14 | 502 | 1051.5 | 1177.5
0.15 | 502 | 1079 | 1199
0.16 | 486.5 | 1086 | 1205
0.17 | 453 | 1102.5 | 1205.5
0.18 | 432.5 | 1114 | 1216
0.19 | 421.5 | 1126 | 1222
0.2 | 416 | 1139 | 1227.5
0.21 | 401.5 | 1141 | 1227
0.22 | 370 | 1146.5 | 1224.5
0.23 | 339 | 1148 | 1229.5
0.24 | 317.5 | 1155 | 1233.5
0.25 | 315 | 1153.5 | 1213.5
0.26 | 302.5 | 1146 | 1206
0.27 | 282.5 | 1137.5 | 1213.5
0.28 | 263.5 | 1136.5 | 1202.5
0.29 | 229.5 | 1149 | 1201.5
0.3 | 221.5 | 1138 | 1186
0.31 | 218.5 | 1122 | 1170.5
0.32 | 208 | 1105 | 1173
0.33 | 202 | 1094 | 1149
0.34 | 175.5 | 1091 | 1131
0.35 | 155.5 | 1070.5 | 1124.5
0.36 | 162 | 1059 | 1112
0.37 | 161.5 | 1044.5 | 1094
0.38 | 141 | 1020.5 | 1077
0.39 | 126 | 1002 | 1050
0.4 | 112 | 982 | 1034.5
0.41 | 120.5 | 959.5 | 1029
0.42 | 124.5 | 937 | 1001.5
0.43 | 89 | 915 | 984
0.44 | 85 | 890 | 959.5
0.45 | 95 | 872 | 919.5
0.46 | 94 | 833.5 | 901.5
0.47 | 95 | 796.5 | 890
0.48 | 75 | 780.5 | 880
0.49 | 66.5 | 756.5 | 840
0.5 | 71 | 746 | 800