## IDS-VDS Characteristic (mA-mm)
VGS (V) | VDS = 0.100 V | VDS = 0.500 V | VDS = 0.900 V
-0.75 | 0.0005582 | 0.0022828 | 0.007479
-0.74 | 0.0005309 | 0.0022253 | 0.007308
-0.73 | 0.0005079 | 0.002138 | 0.007091
-0.72 | 0.00048446 | 0.0020715 | 0.006938
-0.71 | 0.00046329 | 0.0020074 | 0.00674
-0.7 | 0.00044381 | 0.001936 | 0.006508
-0.69 | 0.00042212 | 0.0018687 | 0.006339
-0.68 | 0.00040287 | 0.0017936 | 0.006137
-0.67 | 0.00038741 | 0.0017347 | 0.005961
-0.66 | 0.00036866 | 0.0016637 | 0.005786
-0.65 | 0.00035346 | 0.0015997 | 0.005635
-0.64 | 0.00033537 | 0.0015476 | 0.005444
-0.63 | 0.00032235 | 0.0014948 | 0.005256
-0.62 | 0.00030784 | 0.0014413 | 0.005088
-0.61 | 0.00029351 | 0.0013944 | 0.0049479
-0.6 | 0.00028066 | 0.0013363 | 0.0048008
-0.59 | 0.00026587 | 0.0012902 | 0.0046499
-0.58 | 0.00025332 | 0.0012345 | 0.0045001
-0.57 | 0.0002412 | 0.0011899 | 0.0043509
-0.56 | 0.00022835 | 0.0011568 | 0.0042203
-0.55 | 0.00021843 | 0.0011084 | 0.0040676
-0.54 | 0.00020794 | 0.0010746 | 0.0039618
-0.53 | 0.000199 | 0.0010458 | 0.0038628
-0.52 | 0.00019066 | 0.0010069 | 0.003734
-0.51 | 0.00018115 | 0.0009709 | 0.0036603
-0.5 | 0.00017504 | 0.000938 | 0.0035534
-0.49 | 0.00016801 | 0.0009144 | 0.0034645
-0.48 | 0.00016407 | 0.0008857 | 0.0033809
-0.47 | 0.00015969 | 0.0008669 | 0.0033394
-0.46 | 0.00015809 | 0.0008509 | 0.003289
-0.45 | 0.00015739 | 0.0008437 | 0.0032734
-0.44 | 0.00016176 | 0.0008544 | 0.0033063
-0.43 | 0.00016927 | 0.0008782 | 0.0033942
-0.42 | 0.00018167 | 0.0009219 | 0.0035349
-0.41 | 0.00020278 | 0.0009938 | 0.003779
-0.4 | 0.00023315 | 0.0010998 | 0.0041717
-0.39 | 0.00027875 | 0.001259 | 0.0047552
-0.38 | 0.00034341 | 0.0014924 | 0.0055768
-0.37 | 0.00043385 | 0.0018097 | 0.006846
-0.36 | 0.00056092 | 0.0022734 | 0.008532
-0.35 | 0.0007811 | 0.0029023 | 0.010934
-0.34 | 0.0010416 | 0.0038013 | 0.014368
-0.33 | 0.0013964 | 0.0050322 | 0.019098
-0.32 | 0.0018853 | 0.006916 | 0.025813
-0.31 | 0.0025491 | 0.009284 | 0.034939
-0.3 | 0.0034761 | 0.012563 | 0.047913
-0.29 | 0.0047307 | 0.017083 | 0.06567
-0.28 | 0.006742 | 0.023254 | 0.08929
-0.27 | 0.009162 | 0.031797 | 0.12244
-0.26 | 0.012514 | 0.04357 | 0.16729
-0.25 | 0.017012 | 0.06036 | 0.2291
-0.24 | 0.023159 | 0.08136 | 0.3114
-0.23 | 0.031564 | 0.111 | 0.42337
-0.22 | 0.042873 | 0.15011 | 0.5705
-0.21 | 0.05836 | 0.20331 | 0.7712
-0.2 | 0.079 | 0.27539 | 1.0376
-0.19 | 0.10695 | 0.36899 | 1.385
-0.18 | 0.14418 | 0.49849 | 1.8477
-0.17 | 0.19493 | 0.6654 | 2.4469
-0.16 | 0.2621 | 0.8901 | 3.2038
-0.15 | 0.35066 | 1.1796 | 4.1824
-0.14 | 0.47094 | 1.5557 | 5.4058
-0.13 | 0.6291 | 2.0563 | 6.958
-0.12 | 0.8374 | 2.6836 | 8.822
-0.11 | 1.105 | 3.483 | 11.077
-0.1 | 1.4627 | 4.5069 | 13.704
-0.09 | 1.9166 | 5.767 | 16.891
-0.08 | 2.4928 | 7.336 | 20.522
-0.07 | 3.2213 | 9.253 | 24.547
-0.06 | 4.1341 | 11.498 | 29.2
-0.05 | 5.273 | 14.256 | 34.446
-0.04 | 6.607 | 17.45 | 40.038
-0.03 | 8.275 | 21.107 | 46.289
-0.02 | 10.202 | 25.31 | 52.91
-0.01 | 12.506 | 29.963 | 60.17
0 | 15.149 | 35.278 | 67.95
0.01 | 18.133 | 41.016 | 76.16
0.02 | 21.429 | 47.353 | 84.67
0.03 | 25.171 | 54.096 | 93.78
0.04 | 29.148 | 61.31 | 102.94
0.05 | 33.4 | 68.92 | 112.74
0.06 | 37.953 | 77.04 | 122.74
0.07 | 42.698 | 85.61 | 133.19
0.08 | 47.693 | 94.4 | 143.57
0.09 | 52.754 | 103.47 | 154.5
0.1 | 57.73 | 112.96 | 165.67
0.11 | 62.95 | 122.68 | 176.92
0.12 | 68.2 | 132.76 | 188.49
0.13 | 73.39 | 143.06 | 199.89
0.14 | 78.5 | 153.34 | 211.76
0.15 | 83.42 | 163.98 | 223.74
0.16 | 88.21 | 174.93 | 235.73
0.17 | 92.93 | 185.81 | 247.8
0.18 | 97.48 | 196.92 | 259.74
0.19 | 101.88 | 207.97 | 272
0.2 | 105.99 | 219.35 | 284.21
0.21 | 110.04 | 230.9 | 296.57
0.22 | 113.58 | 242.23 | 308.75
0.23 | 117.27 | 253.6 | 320.96
0.24 | 120.51 | 265.07 | 333.16
0.25 | 123.84 | 276.68 | 345.42
0.26 | 126.9 | 288.16 | 357.6
0.27 | 129.84 | 299.62 | 369.57
0.28 | 132.38 | 310.86 | 381.65
0.29 | 134.83 | 322.36 | 393.56
0.3 | 137.23 | 333.7 | 405.53
0.31 | 139.56 | 344.9 | 417.44
0.32 | 141.83 | 356.15 | 428.9
0.33 | 143.67 | 367.07 | 440.57
0.34 | 145.27 | 378.05 | 451.93
0.35 | 147.07 | 388.77 | 463.22
0.36 | 148.66 | 399.39 | 474.29
0.37 | 150.53 | 409.9 | 485.36
0.38 | 151.63 | 420.2 | 496.2
0.39 | 152.88 | 430.25 | 506.77
0.4 | 154.3 | 440.11 | 517.29
0.41 | 155.6 | 449.82 | 527.33
0.42 | 156.74 | 459.32 | 537.64
0.43 | 157.65 | 468.54 | 547.53
0.44 | 158.59 | 477.53 | 557.12
0.45 | 159.67 | 486.23 | 566.63
0.46 | 160.87 | 494.83 | 575.4
0.47 | 161.38 | 502.95 | 584.8
0.48 | 162.11 | 510.87 | 593.6
0.49 | 163.01 | 518.45 | 601.9
0.5 | 163.69 | 525.79 | 610.2

## Tranconductance (mS-mm)
VGS (V) | VDS = 0.100 V | VDS = 0.500 V | VDS = 0.900 V
-0.75 | -0.00273 | -0.00575 | -0.0171
-0.74 | -0.002515 | -0.00724 | -0.0194
-0.73 | -0.002322 | -0.00769 | -0.0185
-0.72 | -0.0022305 | -0.00653 | -0.01755
-0.71 | -0.0020325 | -0.006775 | -0.0215
-0.7 | -0.0020585 | -0.006935 | -0.02005
-0.69 | -0.002047 | -0.00712 | -0.01855
-0.68 | -0.0017355 | -0.0067 | -0.0189
-0.67 | -0.0017105 | -0.006495 | -0.01755
-0.66 | -0.0016975 | -0.00675 | -0.0163
-0.65 | -0.0016645 | -0.005805 | -0.0171
-0.64 | -0.0015555 | -0.005245 | -0.01895
-0.63 | -0.0013765 | -0.005315 | -0.0178
-0.62 | -0.001442 | -0.00502 | -0.015405
-0.61 | -0.001359 | -0.00525 | -0.01436
-0.6 | -0.001382 | -0.00521 | -0.0149
-0.59 | -0.001367 | -0.00509 | -0.015035
-0.58 | -0.0012335 | -0.005015 | -0.01495
-0.57 | -0.0012485 | -0.003885 | -0.01399
-0.56 | -0.0011385 | -0.004075 | -0.014165
-0.55 | -0.0010205 | -0.00411 | -0.012925
-0.54 | -0.0009715 | -0.00313 | -0.01024
-0.53 | -0.000864 | -0.003385 | -0.01139
-0.52 | -0.0008925 | -0.003745 | -0.010125
-0.51 | -0.000781 | -0.003445 | -0.00903
-0.5 | -0.000657 | -0.002825 | -0.00979
-0.49 | -0.0005485 | -0.002615 | -0.008625
-0.48 | -0.000416 | -0.002375 | -0.006255
-0.47 | -0.000299 | -0.00174 | -0.004595
-0.46 | -0.000115 | -0.00116 | -0.0033
-0.45 | 0.0001835 | 0.000175 | 0.000865
-0.44 | 0.000594 | 0.001725 | 0.00604
-0.43 | 0.0009955 | 0.003375 | 0.01143
-0.42 | 0.0016755 | 0.00578 | 0.01924
-0.41 | 0.002574 | 0.008895 | 0.03184
-0.4 | 0.0037985 | 0.01326 | 0.04881
-0.39 | 0.005513 | 0.01963 | 0.070255
-0.38 | 0.007755 | 0.027535 | 0.10454
-0.37 | 0.0108755 | 0.03905 | 0.14776
-0.36 | 0.0173625 | 0.05463 | 0.2044
-0.35 | 0.024034 | 0.076395 | 0.2918
-0.34 | 0.030765 | 0.106495 | 0.4082
-0.33 | 0.042185 | 0.155735 | 0.57225
-0.32 | 0.057635 | 0.21259 | 0.79205
-0.31 | 0.07954 | 0.28235 | 1.105
-0.3 | 0.10908 | 0.38995 | 1.53655
-0.29 | 0.163295 | 0.53455 | 2.06885
-0.28 | 0.221565 | 0.7357 | 2.8385
-0.27 | 0.2886 | 1.0158 | 3.9
-0.26 | 0.3925 | 1.42815 | 5.333
-0.25 | 0.53225 | 1.8895 | 7.2055
-0.24 | 0.7276 | 2.532 | 9.7135
-0.23 | 0.9857 | 3.4375 | 12.955
-0.22 | 1.3398 | 4.6155 | 17.3915
-0.21 | 1.80635 | 6.264 | 23.355
-0.2 | 2.4295 | 8.284 | 30.69
-0.19 | 3.259 | 11.155 | 40.505
-0.18 | 4.399 | 14.8205 | 53.095
-0.17 | 5.896 | 19.5805 | 67.805
-0.16 | 7.7865 | 25.71 | 86.775
-0.15 | 10.442 | 33.28 | 110.1
-0.14 | 13.922 | 43.835 | 138.78
-0.13 | 18.323 | 56.395 | 170.81
-0.12 | 23.795 | 71.335 | 205.95
-0.11 | 31.265 | 91.165 | 244.1
-0.1 | 40.58 | 114.2 | 290.7
-0.09 | 51.505 | 141.455 | 340.9
-0.08 | 65.235 | 174.3 | 382.8
-0.07 | 82.065 | 208.1 | 433.9
-0.06 | 102.585 | 250.15 | 494.95
-0.05 | 123.645 | 297.6 | 541.9
-0.04 | 150.1 | 342.55 | 592.15
-0.03 | 179.75 | 393 | 643.6
-0.02 | 211.55 | 442.8 | 694.05
-0.01 | 247.35 | 498.4 | 752
0 | 281.35 | 552.65 | 799.5
0.01 | 314 | 603.75 | 836
0.02 | 351.9 | 654 | 881
0.03 | 385.95 | 697.85 | 913.5
0.04 | 411.45 | 741.2 | 948
0.05 | 440.25 | 786.5 | 990
0.06 | 464.9 | 834.5 | 1022.5
0.07 | 487 | 868 | 1041.5
0.08 | 502.8 | 893 | 1065.5
0.09 | 501.85 | 928 | 1105
0.1 | 509.8 | 960.5 | 1121
0.11 | 523.5 | 990 | 1141
0.12 | 522 | 1019 | 1148.5
0.13 | 515 | 1029 | 1163.5
0.14 | 501.5 | 1046 | 1192.5
0.15 | 485.5 | 1079.5 | 1198.5
0.16 | 475.5 | 1091.5 | 1203
0.17 | 463.5 | 1099.5 | 1200.5
0.18 | 447.5 | 1108 | 1210
0.19 | 425.5 | 1121.5 | 1223.5
0.2 | 408 | 1146.5 | 1228.5
0.21 | 379.5 | 1144 | 1227
0.22 | 361.5 | 1135 | 1219.5
0.23 | 346.5 | 1142 | 1220.5
0.24 | 328.5 | 1154 | 1223
0.25 | 319.5 | 1154.5 | 1222
0.26 | 300 | 1147 | 1207.5
0.27 | 274 | 1135 | 1202.5
0.28 | 249.5 | 1137 | 1199.5
0.29 | 242.5 | 1142 | 1194
0.3 | 236.5 | 1127 | 1194
0.31 | 230 | 1122.5 | 1168.5
0.32 | 205.5 | 1108.5 | 1156.5
0.33 | 172 | 1095 | 1151.5
0.34 | 170 | 1085 | 1132.5
0.35 | 169.5 | 1067 | 1118
0.36 | 173 | 1056.5 | 1107
0.37 | 148.5 | 1040.5 | 1095.5
0.38 | 117.5 | 1017.5 | 1070.5
0.39 | 133.5 | 995.5 | 1054.5
0.4 | 136 | 978.5 | 1028
0.41 | 122 | 960.5 | 1017.5
0.42 | 102.5 | 936 | 1010
0.43 | 92.5 | 910.5 | 974
0.44 | 101 | 884.5 | 955
0.45 | 114 | 865 | 914
0.46 | 85.5 | 836 | 908.5
0.47 | 62 | 802 | 910
0.48 | 81.5 | 775 | 855
0.49 | 79 | 746 | 830
0.5 | 68 | 734 | 830