## IDS-VDS Characteristic (mA-mm)
VGS (V) | VDS = 0.100 V | VDS = 0.500 V | VDS = 0.900 V
-0.75 | 0.0005087 | 0.0020316 | 0.006443
-0.74 | 0.00048636 | 0.0019696 | 0.006259
-0.73 | 0.00046485 | 0.0018872 | 0.006117
-0.72 | 0.00044721 | 0.0018141 | 0.005925
-0.71 | 0.00042622 | 0.001758 | 0.005766
-0.7 | 0.00040658 | 0.0016973 | 0.005617
-0.69 | 0.0003897 | 0.0016413 | 0.005448
-0.68 | 0.0003721 | 0.0015827 | 0.005258
-0.67 | 0.00035818 | 0.0015441 | 0.005126
-0.66 | 0.00034149 | 0.0014816 | 0.0049701
-0.65 | 0.00032469 | 0.0014288 | 0.004833
-0.64 | 0.00031052 | 0.0013716 | 0.0047181
-0.63 | 0.00029739 | 0.0013319 | 0.0045766
-0.62 | 0.00028337 | 0.0012898 | 0.0044352
-0.61 | 0.00026869 | 0.0012415 | 0.0042856
-0.6 | 0.00025669 | 0.0012011 | 0.0041667
-0.59 | 0.00024478 | 0.0011553 | 0.004064
-0.58 | 0.0002353 | 0.0011163 | 0.003917
-0.57 | 0.00022579 | 0.0010779 | 0.0038034
-0.56 | 0.0002151 | 0.0010374 | 0.0036745
-0.55 | 0.00020361 | 0.0010026 | 0.003571
-0.54 | 0.00019456 | 0.0009672 | 0.0034904
-0.53 | 0.00018754 | 0.000939 | 0.0033917
-0.52 | 0.00017863 | 0.000902 | 0.0032984
-0.51 | 0.00017134 | 0.000877 | 0.0032137
-0.5 | 0.00016403 | 0.0008496 | 0.0031288
-0.49 | 0.00015853 | 0.000829 | 0.0030728
-0.48 | 0.00015468 | 0.0008135 | 0.0029971
-0.47 | 0.00015132 | 0.000803 | 0.0029924
-0.46 | 0.00015013 | 0.000796 | 0.0029813
-0.45 | 0.00015251 | 0.0007952 | 0.0029851
-0.44 | 0.00015748 | 0.0008109 | 0.0030568
-0.43 | 0.00016744 | 0.0008468 | 0.0031657
-0.42 | 0.00018191 | 0.0008993 | 0.0033652
-0.41 | 0.00020551 | 0.0009815 | 0.0036813
-0.4 | 0.00024051 | 0.0011062 | 0.0041442
-0.39 | 0.0002906 | 0.0012907 | 0.0048214
-0.38 | 0.00036142 | 0.0015493 | 0.005835
-0.37 | 0.00045874 | 0.0019184 | 0.007215
-0.36 | 0.0006102 | 0.0024251 | 0.009178
-0.35 | 0.0008036 | 0.0031406 | 0.0119
-0.34 | 0.0010732 | 0.0041163 | 0.015745
-0.33 | 0.0014389 | 0.0054826 | 0.0211
-0.32 | 0.0019464 | 0.007547 | 0.028437
-0.31 | 0.0026417 | 0.010139 | 0.038803
-0.3 | 0.0036045 | 0.013719 | 0.052828
-0.29 | 0.0048977 | 0.018611 | 0.07257
-0.28 | 0.007052 | 0.025352 | 0.09869
-0.27 | 0.009602 | 0.034464 | 0.13488
-0.26 | 0.013049 | 0.047085 | 0.18427
-0.25 | 0.017686 | 0.06496 | 0.24992
-0.24 | 0.024051 | 0.08785 | 0.33655
-0.23 | 0.032736 | 0.11899 | 0.45926
-0.22 | 0.044414 | 0.16119 | 0.6179
-0.21 | 0.0614 | 0.21747 | 0.8306
-0.2 | 0.0829 | 0.29204 | 1.1117
-0.19 | 0.11153 | 0.39325 | 1.4811
-0.18 | 0.15045 | 0.52547 | 1.9713
-0.17 | 0.20191 | 0.7013 | 2.586
-0.16 | 0.27096 | 0.9292 | 3.3997
-0.15 | 0.36167 | 1.2321 | 4.4077
-0.14 | 0.48367 | 1.6301 | 5.684
-0.13 | 0.6471 | 2.1367 | 7.277
-0.12 | 0.8577 | 2.7902 | 9.186
-0.11 | 1.1278 | 3.5957 | 11.491
-0.1 | 1.4883 | 4.6391 | 14.279
-0.09 | 1.9478 | 5.94 | 17.428
-0.08 | 2.5259 | 7.537 | 21.091
-0.07 | 3.2685 | 9.45 | 25.304
-0.06 | 4.1721 | 11.778 | 29.987
-0.05 | 5.3059 | 14.518 | 35.254
-0.04 | 6.655 | 17.761 | 40.994
-0.03 | 8.3 | 21.496 | 47.283
-0.02 | 10.231 | 25.618 | 54.004
-0.01 | 12.526 | 30.443 | 61.31
0 | 15.165 | 35.692 | 69.27
0.01 | 18.123 | 41.531 | 77.56
0.02 | 21.436 | 47.699 | 85.87
0.03 | 25.072 | 54.583 | 95.06
0.04 | 29.054 | 61.71 | 104.44
0.05 | 33.314 | 69.46 | 114.17
0.06 | 37.882 | 77.5 | 124.24
0.07 | 42.677 | 86.13 | 134.67
0.08 | 47.618 | 94.98 | 145.29
0.09 | 52.63 | 104.02 | 156.19
0.1 | 57.65 | 113.48 | 167.3
0.11 | 62.91 | 123.26 | 178.45
0.12 | 68.15 | 133.37 | 190.06
0.13 | 73.34 | 143.66 | 201.8
0.14 | 78.42 | 153.92 | 213.5
0.15 | 83.26 | 164.65 | 225.46
0.16 | 88.13 | 175.59 | 237.22
0.17 | 92.91 | 186.53 | 249.4
0.18 | 97.51 | 197.43 | 261.57
0.19 | 101.9 | 208.69 | 273.71
0.2 | 105.96 | 220.04 | 285.87
0.21 | 109.86 | 231.5 | 298.16
0.22 | 113.64 | 242.92 | 310.38
0.23 | 117.35 | 254.15 | 322.64
0.24 | 120.82 | 265.75 | 334.82
0.25 | 124.08 | 277.31 | 347.01
0.26 | 127.01 | 288.79 | 359.26
0.27 | 129.61 | 300.26 | 371.26
0.28 | 132.52 | 311.61 | 383.23
0.29 | 135.05 | 322.98 | 395.26
0.3 | 137.51 | 334.36 | 407.1
0.31 | 139.79 | 345.55 | 418.94
0.32 | 141.58 | 356.6 | 430.55
0.33 | 143.55 | 367.78 | 442.1
0.34 | 145.49 | 378.62 | 453.56
0.35 | 147.35 | 389.3 | 464.64
0.36 | 148.97 | 399.96 | 475.85
0.37 | 150.4 | 410.38 | 486.8
0.38 | 151.68 | 420.81 | 497.58
0.39 | 153.32 | 430.89 | 508.09
0.4 | 154.61 | 440.62 | 518.58
0.41 | 155.39 | 450.33 | 528.76
0.42 | 156.79 | 459.88 | 538.87
0.43 | 157.63 | 469.13 | 548.82
0.44 | 158.88 | 478.03 | 558.24
0.45 | 159.96 | 486.72 | 567.79
0.46 | 160.48 | 495.15 | 576.7
0.47 | 161.4 | 503.38 | 585.5
0.48 | 162.11 | 511.33 | 594.2
0.49 | 163.15 | 518.79 | 602.8
0.5 | 163.67 | 526.15 | 611

## Tranconductance (mS-mm)
VGS (V) | VDS = 0.100 V | VDS = 0.500 V | VDS = 0.900 V
-0.75 | -0.002234 | -0.0062 | -0.0184
-0.74 | -0.0021925 | -0.00722 | -0.0163
-0.73 | -0.0019575 | -0.007775 | -0.0167
-0.72 | -0.0019315 | -0.00646 | -0.01755
-0.71 | -0.0020315 | -0.00584 | -0.0154
-0.7 | -0.001826 | -0.005835 | -0.0159
-0.69 | -0.001724 | -0.00573 | -0.01795
-0.68 | -0.001576 | -0.00486 | -0.0161
-0.67 | -0.0015305 | -0.005055 | -0.014395
-0.66 | -0.0016745 | -0.005765 | -0.01465
-0.65 | -0.0015485 | -0.0055 | -0.0126
-0.64 | -0.001365 | -0.004845 | -0.01282
-0.63 | -0.0013575 | -0.00409 | -0.014145
-0.62 | -0.001435 | -0.00452 | -0.01455
-0.61 | -0.001334 | -0.004435 | -0.013425
-0.6 | -0.0011955 | -0.00431 | -0.01108
-0.59 | -0.0010695 | -0.00424 | -0.012485
-0.58 | -0.0009495 | -0.00387 | -0.01303
-0.57 | -0.00101 | -0.003945 | -0.012125
-0.56 | -0.001109 | -0.003765 | -0.01162
-0.55 | -0.001027 | -0.00351 | -0.009205
-0.54 | -0.0008035 | -0.00318 | -0.008965
-0.53 | -0.0007965 | -0.00326 | -0.0096
-0.52 | -0.00081 | -0.0031 | -0.0089
-0.51 | -0.00073 | -0.00262 | -0.00848
-0.5 | -0.0006405 | -0.0024 | -0.007045
-0.49 | -0.0004675 | -0.001805 | -0.006585
-0.48 | -0.0003605 | -0.0013 | -0.00402
-0.47 | -0.0002275 | -0.000875 | -0.00079
-0.46 | 5.95e-05 | -0.00039 | -0.000365
-0.45 | 0.0003675 | 0.000745 | 0.003775
-0.44 | 0.0007465 | 0.00258 | 0.00903
-0.43 | 0.0012215 | 0.00442 | 0.01542
-0.42 | 0.0019035 | 0.006735 | 0.02578
-0.41 | 0.00293 | 0.010345 | 0.03895
-0.4 | 0.0042545 | 0.01546 | 0.057005
-0.39 | 0.0060455 | 0.022155 | 0.08454
-0.38 | 0.008407 | 0.031385 | 0.11968
-0.37 | 0.012439 | 0.04379 | 0.16715
-0.36 | 0.017243 | 0.06111 | 0.23425
-0.35 | 0.02315 | 0.08456 | 0.32835
-0.34 | 0.031765 | 0.1171 | 0.46
-0.33 | 0.04366 | 0.171535 | 0.6346
-0.32 | 0.06014 | 0.23282 | 0.88515
-0.31 | 0.082905 | 0.3086 | 1.21955
-0.3 | 0.1128 | 0.4236 | 1.68835
-0.29 | 0.172375 | 0.58165 | 2.2931
-0.28 | 0.235215 | 0.79265 | 3.1155
-0.27 | 0.29985 | 1.08665 | 4.279
-0.26 | 0.4042 | 1.5248 | 5.752
-0.25 | 0.5501 | 2.03825 | 7.614
-0.24 | 0.7525 | 2.7015 | 10.467
-0.23 | 1.01815 | 3.667 | 14.0675
-0.22 | 1.4332 | 4.924 | 18.567
-0.21 | 1.9243 | 6.5425 | 24.69
-0.2 | 2.5065 | 8.789 | 32.525
-0.19 | 3.3775 | 11.6715 | 42.98
-0.18 | 4.519 | 15.4025 | 55.245
-0.17 | 6.0255 | 20.1865 | 71.42
-0.16 | 7.988 | 26.54 | 91.085
-0.15 | 10.6355 | 35.045 | 114.215
-0.14 | 14.2715 | 45.23 | 143.465
-0.13 | 18.7015 | 58.005 | 175.1
-0.12 | 24.035 | 72.95 | 210.7
-0.11 | 31.53 | 92.445 | 254.65
-0.1 | 41 | 117.215 | 296.85
-0.09 | 51.88 | 144.895 | 340.6
-0.08 | 66.035 | 175.5 | 393.8
-0.07 | 82.31 | 212.05 | 444.8
-0.06 | 101.87 | 253.4 | 497.5
-0.05 | 124.145 | 299.15 | 550.35
-0.04 | 149.705 | 348.9 | 601.45
-0.03 | 178.8 | 392.85 | 650.5
-0.02 | 211.3 | 447.35 | 701.35
-0.01 | 246.7 | 503.7 | 763.3
0 | 279.85 | 554.4 | 812.5
0.01 | 313.55 | 600.35 | 830
0.02 | 347.45 | 652.6 | 875
0.03 | 380.9 | 700.55 | 928.5
0.04 | 412.1 | 743.85 | 955.5
0.05 | 441.4 | 789.5 | 990
0.06 | 468.15 | 833.5 | 1025
0.07 | 486.8 | 874 | 1052.5
0.08 | 497.65 | 894.5 | 1076
0.09 | 501.6 | 925 | 1100.5
0.1 | 514 | 962 | 1113
0.11 | 525 | 994.5 | 1138
0.12 | 521.5 | 1020 | 1167.5
0.13 | 513.5 | 1027.5 | 1172
0.14 | 496 | 1049.5 | 1183
0.15 | 485.5 | 1083.5 | 1186
0.16 | 482.5 | 1094 | 1197
0.17 | 469 | 1092 | 1217.5
0.18 | 449.5 | 1108 | 1215.5
0.19 | 422.5 | 1130.5 | 1215
0.2 | 398 | 1140.5 | 1222.5
0.21 | 384 | 1144 | 1225.5
0.22 | 374.5 | 1132.5 | 1224
0.23 | 359 | 1141.5 | 1222
0.24 | 336.5 | 1158 | 1218.5
0.25 | 309.5 | 1152 | 1222
0.26 | 276.5 | 1147.5 | 1212.5
0.27 | 275.5 | 1141 | 1198.5
0.28 | 272 | 1136 | 1200
0.29 | 249.5 | 1137.5 | 1193.5
0.3 | 237 | 1128.5 | 1184
0.31 | 203.5 | 1112 | 1172.5
0.32 | 188 | 1111.5 | 1158
0.33 | 195.5 | 1101 | 1150.5
0.34 | 190 | 1076 | 1127
0.35 | 174 | 1067 | 1114.5
0.36 | 152.5 | 1054 | 1108
0.37 | 135.5 | 1042.5 | 1086.5
0.38 | 146 | 1025.5 | 1064.5
0.39 | 146.5 | 990.5 | 1050
0.4 | 103.5 | 972 | 1033.5
0.41 | 109 | 963 | 1014.5
0.42 | 112 | 940 | 1003
0.43 | 104.5 | 907.5 | 968.5
0.44 | 116.5 | 879.5 | 948.5
0.45 | 80 | 856 | 923
0.46 | 72 | 833 | 885.5
0.47 | 81.5 | 809 | 875
0.48 | 87.5 | 770.5 | 865
0.49 | 78 | 741 | 840
0.5 | 52 | 736 | 820