## IDS-VDS Characteristic (mA-mm)
VGS (V) | VDS = 0.100 V | VDS = 0.500 V | VDS = 0.900 V
-0.75 | 0.0005698 | 0.0023757 | 0.007938
-0.74 | 0.0005454 | 0.0023029 | 0.007664
-0.73 | 0.0005229 | 0.0022325 | 0.00743
-0.72 | 0.0005013 | 0.00216 | 0.007267
-0.71 | 0.00047557 | 0.0020734 | 0.007001
-0.7 | 0.0004563 | 0.0019971 | 0.006822
-0.69 | 0.00043192 | 0.001932 | 0.00659
-0.68 | 0.00041549 | 0.0018512 | 0.006401
-0.67 | 0.00039087 | 0.0017913 | 0.006241
-0.66 | 0.00037485 | 0.0017368 | 0.006033
-0.65 | 0.00035871 | 0.0016695 | 0.005873
-0.64 | 0.00034094 | 0.0016109 | 0.005673
-0.63 | 0.00032813 | 0.0015565 | 0.005511
-0.62 | 0.00031188 | 0.0014908 | 0.005318
-0.61 | 0.00029744 | 0.0014397 | 0.005158
-0.6 | 0.00028124 | 0.0013822 | 0.0050098
-0.59 | 0.00026867 | 0.001333 | 0.0048105
-0.58 | 0.00025602 | 0.0012859 | 0.0046854
-0.57 | 0.00024453 | 0.0012357 | 0.0045562
-0.56 | 0.00023236 | 0.0011996 | 0.004437
-0.55 | 0.00022401 | 0.0011509 | 0.0042862
-0.54 | 0.00021328 | 0.0011088 | 0.0041579
-0.53 | 0.00020277 | 0.0010709 | 0.0040404
-0.52 | 0.00019327 | 0.0010322 | 0.0039273
-0.51 | 0.00018488 | 0.0009996 | 0.0037938
-0.5 | 0.00017866 | 0.0009567 | 0.0036743
-0.49 | 0.00017162 | 0.0009339 | 0.0035933
-0.48 | 0.00016471 | 0.0009057 | 0.0035046
-0.47 | 0.00016064 | 0.000887 | 0.0034346
-0.46 | 0.00015859 | 0.0008693 | 0.0034113
-0.45 | 0.00015779 | 0.0008654 | 0.0033925
-0.44 | 0.00016046 | 0.0008712 | 0.0034042
-0.43 | 0.00016686 | 0.000886 | 0.0034626
-0.42 | 0.0001797 | 0.000929 | 0.0036072
-0.41 | 0.00019851 | 0.0009941 | 0.0038352
-0.4 | 0.00022713 | 0.0010919 | 0.0041812
-0.39 | 0.00027064 | 0.0012412 | 0.0047276
-0.38 | 0.00033172 | 0.0014553 | 0.0055098
-0.37 | 0.00041648 | 0.001765 | 0.006713
-0.36 | 0.00053752 | 0.0021992 | 0.00831
-0.35 | 0.0007472 | 0.0028036 | 0.010623
-0.34 | 0.0009923 | 0.0036521 | 0.013813
-0.33 | 0.0013265 | 0.0048141 | 0.01832
-0.32 | 0.0017907 | 0.00659 | 0.024592
-0.31 | 0.0024252 | 0.008843 | 0.033172
-0.3 | 0.0033024 | 0.011935 | 0.045527
-0.29 | 0.0044951 | 0.016257 | 0.06265
-0.28 | 0.006401 | 0.022121 | 0.08502
-0.27 | 0.008742 | 0.03034 | 0.11736
-0.26 | 0.011899 | 0.041314 | 0.16005
-0.25 | 0.016142 | 0.056637 | 0.21752
-0.24 | 0.022028 | 0.07776 | 0.29761
-0.23 | 0.029996 | 0.10578 | 0.40459
-0.22 | 0.04082 | 0.14326 | 0.54874
-0.21 | 0.05524 | 0.1942 | 0.7411
-0.2 | 0.07663 | 0.2624 | 0.9987
-0.19 | 0.10354 | 0.3543 | 1.3325
-0.18 | 0.14057 | 0.47647 | 1.7867
-0.17 | 0.18869 | 0.6376 | 2.3597
-0.16 | 0.25362 | 0.8517 | 3.1009
-0.15 | 0.34026 | 1.1301 | 4.0658
-0.14 | 0.45531 | 1.5037 | 5.2654
-0.13 | 0.6089 | 1.9785 | 6.75
-0.12 | 0.8105 | 2.5926 | 8.606
-0.11 | 1.0725 | 3.3576 | 10.799
-0.1 | 1.4154 | 4.3613 | 13.436
-0.09 | 1.8641 | 5.6057 | 16.58
-0.08 | 2.4273 | 7.122 | 20.079
-0.07 | 3.1451 | 9.012 | 24.161
-0.06 | 4.0279 | 11.217 | 28.725
-0.05 | 5.1576 | 13.902 | 33.953
-0.04 | 6.465 | 17.08 | 39.543
-0.03 | 8.093 | 20.683 | 45.629
-0.02 | 10.035 | 24.86 | 52.373
-0.01 | 12.275 | 29.471 | 59.68
0 | 14.913 | 34.742 | 67.38
0.01 | 17.856 | 40.5 | 75.4
0.02 | 21.142 | 46.681 | 84
0.03 | 24.796 | 53.463 | 92.96
0.04 | 28.807 | 60.61 | 102.34
0.05 | 33.062 | 68.22 | 112
0.06 | 37.579 | 76.32 | 122.04
0.07 | 42.391 | 84.86 | 132.32
0.08 | 47.307 | 93.61 | 142.98
0.09 | 52.413 | 102.83 | 153.82
0.1 | 57.43 | 112.1 | 164.87
0.11 | 62.63 | 122 | 176.16
0.12 | 67.95 | 132.06 | 187.49
0.13 | 73.1 | 142.28 | 199.2
0.14 | 78.12 | 152.66 | 210.94
0.15 | 82.99 | 163.27 | 222.82
0.16 | 87.89 | 174.23 | 234.96
0.17 | 92.6 | 185.15 | 246.77
0.18 | 97.25 | 196.14 | 259.01
0.19 | 101.58 | 207.17 | 271.2
0.2 | 105.79 | 218.61 | 283.37
0.21 | 109.59 | 230.07 | 295.61
0.22 | 113.33 | 241.49 | 307.95
0.23 | 116.99 | 253.07 | 320.18
0.24 | 120.46 | 264.29 | 332.32
0.25 | 123.86 | 275.95 | 344.67
0.26 | 126.79 | 287.4 | 356.64
0.27 | 129.38 | 298.86 | 368.87
0.28 | 132.1 | 310.44 | 380.91
0.29 | 134.73 | 321.65 | 392.75
0.3 | 137.21 | 333.04 | 404.79
0.31 | 139.58 | 344.27 | 416.5
0.32 | 141.64 | 355.46 | 428.3
0.33 | 143.3 | 366.42 | 439.81
0.34 | 145.38 | 377.43 | 451.28
0.35 | 147.19 | 388.13 | 462.49
0.36 | 148.82 | 398.72 | 473.59
0.37 | 150.25 | 409.38 | 484.64
0.38 | 151.44 | 419.64 | 495.49
0.39 | 153 | 429.79 | 506.12
0.4 | 154.41 | 439.59 | 516.4
0.41 | 155.57 | 449.29 | 526.8
0.42 | 156.42 | 458.89 | 537.01
0.43 | 157.63 | 468.18 | 546.87
0.44 | 158.79 | 477.16 | 556.64
0.45 | 159.87 | 485.79 | 565.89
0.46 | 160.55 | 494.41 | 575
0.47 | 161.26 | 502.63 | 583.8
0.48 | 162.33 | 510.58 | 592.8
0.49 | 163.31 | 518.17 | 601.1
0.5 | 163.87 | 525.54 | 609.6

## Tranconductance (mS-mm)
VGS (V) | VDS = 0.100 V | VDS = 0.500 V | VDS = 0.900 V
-0.75 | -0.00244 | -0.00728 | -0.0274
-0.74 | -0.002345 | -0.00716 | -0.0254
-0.73 | -0.002205 | -0.007145 | -0.01985
-0.72 | -0.0023665 | -0.007955 | -0.02145
-0.71 | -0.00225 | -0.008145 | -0.02225
-0.7 | -0.0021825 | -0.00707 | -0.02055
-0.69 | -0.0020405 | -0.007295 | -0.02105
-0.68 | -0.0020525 | -0.007035 | -0.01745
-0.67 | -0.002032 | -0.00572 | -0.0184
-0.66 | -0.001608 | -0.00609 | -0.0184
-0.65 | -0.0016955 | -0.006295 | -0.018
-0.64 | -0.001529 | -0.00565 | -0.0181
-0.63 | -0.001453 | -0.006005 | -0.01775
-0.62 | -0.0015345 | -0.00584 | -0.01765
-0.61 | -0.001532 | -0.00543 | -0.01541
-0.6 | -0.0014385 | -0.005335 | -0.017375
-0.59 | -0.001261 | -0.004815 | -0.01622
-0.58 | -0.001207 | -0.004865 | -0.012715
-0.57 | -0.001183 | -0.004315 | -0.01242
-0.56 | -0.001026 | -0.00424 | -0.0135
-0.55 | -0.000954 | -0.00454 | -0.013955
-0.54 | -0.001062 | -0.004 | -0.01229
-0.53 | -0.0010005 | -0.00383 | -0.01153
-0.52 | -0.0008945 | -0.003565 | -0.01233
-0.51 | -0.0007305 | -0.003775 | -0.01265
-0.5 | -0.000663 | -0.003285 | -0.010025
-0.49 | -0.0006975 | -0.00255 | -0.008485
-0.48 | -0.000549 | -0.002345 | -0.007935
-0.47 | -0.000306 | -0.00182 | -0.004665
-0.46 | -0.0001425 | -0.00108 | -0.002105
-0.45 | 9.35e-05 | 9.5e-05 | -0.000355
-0.44 | 0.0004535 | 0.00103 | 0.003505
-0.43 | 0.000962 | 0.00289 | 0.01015
-0.42 | 0.0015825 | 0.005405 | 0.01863
-0.41 | 0.0023715 | 0.008145 | 0.0287
-0.4 | 0.0036065 | 0.012355 | 0.04462
-0.39 | 0.0052295 | 0.01817 | 0.06643
-0.38 | 0.007292 | 0.02619 | 0.09927
-0.37 | 0.01029 | 0.037195 | 0.14001
-0.36 | 0.016536 | 0.05193 | 0.1955
-0.35 | 0.022739 | 0.072645 | 0.27515
-0.34 | 0.028965 | 0.100525 | 0.38485
-0.33 | 0.03992 | 0.146895 | 0.53895
-0.32 | 0.054935 | 0.201445 | 0.7426
-0.31 | 0.075585 | 0.26725 | 1.04675
-0.3 | 0.103495 | 0.3707 | 1.4739
-0.29 | 0.15493 | 0.5093 | 1.97465
-0.28 | 0.212345 | 0.70415 | 2.7355
-0.27 | 0.2749 | 0.95965 | 3.7515
-0.26 | 0.37 | 1.31485 | 5.008
-0.25 | 0.50645 | 1.8223 | 6.878
-0.24 | 0.6927 | 2.45715 | 9.3535
-0.23 | 0.9396 | 3.275 | 12.5565
-0.22 | 1.2622 | 4.421 | 16.8255
-0.21 | 1.7905 | 5.957 | 22.498
-0.2 | 2.415 | 8.005 | 29.57
-0.19 | 3.197 | 10.7035 | 39.4
-0.18 | 4.2575 | 14.165 | 51.36
-0.17 | 5.6525 | 18.7615 | 65.71
-0.16 | 7.5785 | 24.625 | 85.305
-0.15 | 10.0845 | 32.6 | 108.225
-0.14 | 13.432 | 42.42 | 134.21
-0.13 | 17.7595 | 54.445 | 167.03
-0.12 | 23.18 | 68.955 | 202.45
-0.11 | 30.245 | 88.435 | 241.5
-0.1 | 39.58 | 112.405 | 289.05
-0.09 | 50.595 | 138.035 | 332.15
-0.08 | 64.05 | 170.315 | 379.05
-0.07 | 80.03 | 204.75 | 432.3
-0.06 | 100.625 | 244.5 | 489.6
-0.05 | 121.855 | 293.15 | 540.9
-0.04 | 146.77 | 339.05 | 583.8
-0.03 | 178.5 | 389 | 641.5
-0.02 | 209.1 | 439.4 | 702.55
-0.01 | 243.9 | 494.1 | 750.35
0 | 279.05 | 551.45 | 786
0.01 | 311.45 | 596.95 | 831
0.02 | 347 | 648.15 | 878
0.03 | 383.25 | 696.45 | 917
0.04 | 413.3 | 737.85 | 952
0.05 | 438.6 | 785.5 | 985
0.06 | 466.45 | 832 | 1016
0.07 | 486.4 | 864.5 | 1047
0.08 | 501.1 | 898.5 | 1075
0.09 | 506.15 | 924.5 | 1094.5
0.1 | 510.85 | 958.5 | 1117
0.11 | 526 | 998 | 1131
0.12 | 523.5 | 1014 | 1152
0.13 | 508.5 | 1030 | 1172.5
0.14 | 494.5 | 1049.5 | 1181
0.15 | 488.5 | 1078.5 | 1201
0.16 | 480.5 | 1094 | 1197.5
0.17 | 468 | 1095.5 | 1202.5
0.18 | 449 | 1101 | 1221.5
0.19 | 427 | 1123.5 | 1218
0.2 | 400.5 | 1145 | 1220.5
0.21 | 377 | 1144 | 1229
0.22 | 370 | 1150 | 1228.5
0.23 | 356.5 | 1140 | 1218.5
0.24 | 343.5 | 1144 | 1224.5
0.25 | 316.5 | 1155.5 | 1216
0.26 | 276 | 1145.5 | 1210
0.27 | 265.5 | 1152 | 1213.5
0.28 | 267.5 | 1139.5 | 1194
0.29 | 255.5 | 1130 | 1194
0.3 | 242.5 | 1131 | 1187.5
0.31 | 221.5 | 1121 | 1175.5
0.32 | 186 | 1107.5 | 1165.5
0.33 | 187 | 1098.5 | 1149
0.34 | 194.5 | 1085.5 | 1134
0.35 | 172 | 1064.5 | 1115.5
0.36 | 153 | 1062.5 | 1107.5
0.37 | 131 | 1046 | 1095
0.38 | 137.5 | 1020.5 | 1074
0.39 | 148.5 | 997.5 | 1045.5
0.4 | 128.5 | 975 | 1034
0.41 | 100.5 | 965 | 1030.5
0.42 | 103 | 944.5 | 1003.5
0.43 | 118.5 | 913.5 | 981.5
0.44 | 112 | 880.5 | 951
0.45 | 88 | 862.5 | 918
0.46 | 69.5 | 842 | 895.5
0.47 | 89 | 808.5 | 890
0.48 | 102.5 | 777 | 865
0.49 | 77 | 748 | 840
0.5 | 56 | 737 | 850