## IDS-VDS Characteristic (mA-mm)
VGS (V) | VDS = 0.100 V | VDS = 0.500 V | VDS = 0.900 V
-0.75 | 0.0005871 | 0.0024386 | 0.008135
-0.74 | 0.0005581 | 0.0023542 | 0.007859
-0.73 | 0.000539 | 0.0022886 | 0.007703
-0.72 | 0.0005167 | 0.0022101 | 0.007508
-0.71 | 0.00048987 | 0.0021263 | 0.007278
-0.7 | 0.00046938 | 0.0020507 | 0.006999
-0.69 | 0.00044532 | 0.001983 | 0.006827
-0.68 | 0.00042525 | 0.0019159 | 0.006625
-0.67 | 0.00040624 | 0.0018407 | 0.006437
-0.66 | 0.00038767 | 0.0017805 | 0.006216
-0.65 | 0.00037157 | 0.0017157 | 0.006
-0.64 | 0.00035464 | 0.0016454 | 0.005864
-0.63 | 0.00033907 | 0.0016024 | 0.005689
-0.62 | 0.00032329 | 0.0015419 | 0.005507
-0.61 | 0.00031172 | 0.0014878 | 0.005304
-0.6 | 0.00029425 | 0.0014292 | 0.005146
-0.59 | 0.00027938 | 0.0013767 | 0.0050029
-0.58 | 0.00026753 | 0.0013317 | 0.0048526
-0.57 | 0.00025422 | 0.001284 | 0.0046725
-0.56 | 0.00024267 | 0.0012393 | 0.0045287
-0.55 | 0.00023005 | 0.0011891 | 0.0044102
-0.54 | 0.00021991 | 0.0011454 | 0.0042606
-0.53 | 0.00020961 | 0.0011096 | 0.0041451
-0.52 | 0.00020133 | 0.0010679 | 0.0040039
-0.51 | 0.00019277 | 0.0010293 | 0.0038934
-0.5 | 0.00018469 | 0.0009988 | 0.0037917
-0.49 | 0.00017784 | 0.0009646 | 0.0036883
-0.48 | 0.00017181 | 0.000936 | 0.0036045
-0.47 | 0.00016719 | 0.0009216 | 0.0035483
-0.46 | 0.00016381 | 0.0009052 | 0.003493
-0.45 | 0.00016304 | 0.0009005 | 0.0034537
-0.44 | 0.00016582 | 0.0009025 | 0.0034669
-0.43 | 0.00017137 | 0.0009179 | 0.0035365
-0.42 | 0.00018412 | 0.0009514 | 0.0036696
-0.41 | 0.00020263 | 0.0010197 | 0.0038923
-0.4 | 0.00023152 | 0.0011128 | 0.0042451
-0.39 | 0.00027352 | 0.0012587 | 0.0047658
-0.38 | 0.000334 | 0.0014718 | 0.0055547
-0.37 | 0.00041943 | 0.0017736 | 0.006741
-0.36 | 0.00054043 | 0.0022102 | 0.008276
-0.35 | 0.0007494 | 0.0027981 | 0.010542
-0.34 | 0.0009931 | 0.0036471 | 0.013723
-0.33 | 0.0013268 | 0.0048055 | 0.018199
-0.32 | 0.0017887 | 0.006538 | 0.024308
-0.31 | 0.0024155 | 0.008762 | 0.032952
-0.3 | 0.0033089 | 0.011887 | 0.044826
-0.29 | 0.0045105 | 0.016191 | 0.06154
-0.28 | 0.006395 | 0.021926 | 0.08406
-0.27 | 0.008691 | 0.030076 | 0.11516
-0.26 | 0.011859 | 0.041101 | 0.15749
-0.25 | 0.016169 | 0.056153 | 0.21396
-0.24 | 0.022019 | 0.07764 | 0.29239
-0.23 | 0.029934 | 0.10527 | 0.39876
-0.22 | 0.040731 | 0.14287 | 0.53923
-0.21 | 0.05526 | 0.19306 | 0.7299
-0.2 | 0.07665 | 0.25994 | 0.978
-0.19 | 0.1038 | 0.35039 | 1.3156
-0.18 | 0.14057 | 0.47439 | 1.7519
-0.17 | 0.18897 | 0.6341 | 2.3218
-0.16 | 0.25421 | 0.8509 | 3.0513
-0.15 | 0.33968 | 1.1293 | 3.9972
-0.14 | 0.45657 | 1.4982 | 5.1687
-0.13 | 0.6095 | 1.9635 | 6.663
-0.12 | 0.8137 | 2.578 | 8.45
-0.11 | 1.0753 | 3.3557 | 10.638
-0.1 | 1.4178 | 4.3361 | 13.229
-0.09 | 1.8669 | 5.593 | 16.35
-0.08 | 2.4262 | 7.074 | 19.847
-0.07 | 3.1404 | 8.955 | 23.904
-0.06 | 4.0357 | 11.19 | 28.488
-0.05 | 5.1479 | 13.847 | 33.497
-0.04 | 6.451 | 16.99 | 39.203
-0.03 | 8.08 | 20.587 | 45.334
-0.02 | 10.009 | 24.725 | 51.967
-0.01 | 12.257 | 29.385 | 59.2
0 | 14.889 | 34.687 | 67
0.01 | 17.831 | 40.277 | 74.84
0.02 | 21.15 | 46.516 | 83.5
0.03 | 24.809 | 53.262 | 92.48
0.04 | 28.735 | 60.41 | 101.74
0.05 | 32.99 | 68.01 | 111.44
0.06 | 37.522 | 76.14 | 121.4
0.07 | 42.334 | 84.55 | 131.8
0.08 | 47.277 | 93.41 | 142.44
0.09 | 52.322 | 102.56 | 153.23
0.1 | 57.37 | 112 | 164.17
0.11 | 62.59 | 121.74 | 175.47
0.12 | 67.87 | 131.64 | 186.99
0.13 | 72.92 | 141.94 | 198.67
0.14 | 78.03 | 152.4 | 210.53
0.15 | 82.96 | 163.05 | 222.14
0.16 | 87.89 | 174.03 | 234.23
0.17 | 92.64 | 184.72 | 246.32
0.18 | 97.17 | 195.91 | 258.42
0.19 | 101.5 | 207.11 | 270.61
0.2 | 105.5 | 218.37 | 282.79
0.21 | 109.54 | 229.84 | 295.15
0.22 | 113.41 | 241.2 | 307.47
0.23 | 117.07 | 252.66 | 319.62
0.24 | 120.46 | 264.1 | 331.68
0.25 | 123.7 | 275.71 | 344.12
0.26 | 126.52 | 287.16 | 356.3
0.27 | 129.53 | 298.66 | 368.41
0.28 | 132.16 | 310.02 | 380.37
0.29 | 134.8 | 321.38 | 392.14
0.3 | 137.23 | 332.91 | 404.29
0.31 | 139.37 | 343.96 | 416.08
0.32 | 141.44 | 355.25 | 427.71
0.33 | 143.34 | 366.38 | 439.44
0.34 | 145.29 | 377.25 | 450.74
0.35 | 147.09 | 388.06 | 462.12
0.36 | 148.67 | 398.69 | 473.31
0.37 | 150.14 | 409.29 | 484.45
0.38 | 151.66 | 419.6 | 495.13
0.39 | 153.11 | 429.68 | 505.86
0.4 | 154.28 | 439.52 | 516.39
0.41 | 155.55 | 449.31 | 526.69
0.42 | 156.53 | 458.94 | 536.95
0.43 | 157.73 | 468.21 | 546.69
0.44 | 158.8 | 477.25 | 556.47
0.45 | 159.59 | 485.94 | 565.99
0.46 | 160.57 | 494.65 | 575
0.47 | 161.32 | 502.91 | 584.4
0.48 | 162.3 | 510.77 | 593
0.49 | 163.11 | 518.51 | 601.4
0.5 | 163.81 | 525.92 | 609.9

## Tranconductance (mS-mm)
VGS (V) | VDS = 0.100 V | VDS = 0.500 V | VDS = 0.900 V
-0.75 | -0.0029 | -0.00844 | -0.0276
-0.74 | -0.002405 | -0.0075 | -0.0216
-0.73 | -0.00207 | -0.007205 | -0.01755
-0.72 | -0.0024565 | -0.008115 | -0.02125
-0.71 | -0.002366 | -0.00797 | -0.02545
-0.7 | -0.0022275 | -0.007165 | -0.02255
-0.69 | -0.0022065 | -0.00674 | -0.0187
-0.68 | -0.001954 | -0.007115 | -0.0195
-0.67 | -0.001879 | -0.00677 | -0.02045
-0.66 | -0.0017335 | -0.00625 | -0.02185
-0.65 | -0.0016515 | -0.006755 | -0.0176
-0.64 | -0.001625 | -0.005665 | -0.01555
-0.63 | -0.0015675 | -0.005175 | -0.01785
-0.62 | -0.0013675 | -0.00573 | -0.01925
-0.61 | -0.001452 | -0.005635 | -0.01805
-0.6 | -0.001617 | -0.005555 | -0.015055
-0.59 | -0.001336 | -0.004875 | -0.01467
-0.58 | -0.001258 | -0.004635 | -0.01652
-0.57 | -0.001243 | -0.00462 | -0.016195
-0.56 | -0.0012085 | -0.004745 | -0.013115
-0.55 | -0.001138 | -0.004695 | -0.013405
-0.54 | -0.001022 | -0.003975 | -0.013255
-0.53 | -0.000929 | -0.003875 | -0.012835
-0.52 | -0.000842 | -0.004015 | -0.012585
-0.51 | -0.000832 | -0.003455 | -0.01061
-0.5 | -0.0007465 | -0.003235 | -0.010255
-0.49 | -0.000644 | -0.00314 | -0.00936
-0.48 | -0.0005325 | -0.00215 | -0.007
-0.47 | -0.0004 | -0.00154 | -0.005575
-0.46 | -0.0002075 | -0.001055 | -0.00473
-0.45 | 0.0001005 | -0.000135 | -0.001305
-0.44 | 0.0004165 | 0.00087 | 0.00414
-0.43 | 0.000915 | 0.002445 | 0.010135
-0.42 | 0.001563 | 0.00509 | 0.01779
-0.41 | 0.00237 | 0.00807 | 0.028775
-0.4 | 0.0035445 | 0.01195 | 0.043675
-0.39 | 0.005124 | 0.01795 | 0.06548
-0.38 | 0.0072955 | 0.025745 | 0.09876
-0.37 | 0.0103215 | 0.03692 | 0.136065
-0.36 | 0.0164985 | 0.051225 | 0.19005
-0.35 | 0.0226335 | 0.071845 | 0.27235
-0.34 | 0.02887 | 0.10037 | 0.38285
-0.33 | 0.03978 | 0.144545 | 0.52925
-0.32 | 0.054435 | 0.197825 | 0.73765
-0.31 | 0.07601 | 0.26745 | 1.0259
-0.3 | 0.10475 | 0.37145 | 1.4294
-0.29 | 0.154305 | 0.50195 | 1.9617
-0.28 | 0.209025 | 0.69425 | 2.681
-0.27 | 0.2732 | 0.95875 | 3.6715
-0.26 | 0.3739 | 1.30385 | 4.94
-0.25 | 0.508 | 1.82695 | 6.745
-0.24 | 0.68825 | 2.45585 | 9.24
-0.23 | 0.9356 | 3.2615 | 12.342
-0.22 | 1.2663 | 4.3895 | 16.557
-0.21 | 1.79595 | 5.8535 | 21.9385
-0.2 | 2.427 | 7.8665 | 29.285
-0.19 | 3.196 | 10.7225 | 38.695
-0.18 | 4.2585 | 14.1855 | 50.31
-0.17 | 5.682 | 18.8255 | 64.97
-0.16 | 7.5355 | 24.76 | 83.77
-0.15 | 10.118 | 32.365 | 105.87
-0.14 | 13.491 | 41.71 | 133.29
-0.13 | 17.8565 | 53.99 | 164.065
-0.12 | 23.29 | 69.61 | 198.75
-0.11 | 30.205 | 87.905 | 238.95
-0.1 | 39.58 | 111.865 | 285.6
-0.09 | 50.42 | 136.895 | 330.9
-0.08 | 63.675 | 168.1 | 377.7
-0.07 | 80.475 | 205.8 | 432.05
-0.06 | 100.375 | 244.6 | 479.65
-0.05 | 120.765 | 290 | 535.75
-0.04 | 146.605 | 337 | 591.85
-0.03 | 177.9 | 386.75 | 638.2
-0.02 | 208.85 | 439.9 | 693.3
-0.01 | 244 | 498.1 | 751.65
0 | 278.7 | 544.6 | 782
0.01 | 313.05 | 591.45 | 825
0.02 | 348.9 | 649.25 | 882
0.03 | 379.25 | 694.7 | 912
0.04 | 409.05 | 737.4 | 948
0.05 | 439.35 | 786.5 | 983
0.06 | 467.2 | 827 | 1018
0.07 | 487.75 | 863.5 | 1052
0.08 | 499.4 | 900.5 | 1071.5
0.09 | 504.65 | 929.5 | 1086.5
0.1 | 513.4 | 959 | 1112
0.11 | 525 | 982 | 1141
0.12 | 516.5 | 1010 | 1160
0.13 | 508 | 1038 | 1177
0.14 | 502 | 1055.5 | 1173.5
0.15 | 493 | 1081.5 | 1185
0.16 | 484 | 1083.5 | 1209
0.17 | 464 | 1094 | 1209.5
0.18 | 443 | 1119.5 | 1214.5
0.19 | 416.5 | 1123 | 1218.5
0.2 | 402 | 1136.5 | 1227
0.21 | 395.5 | 1141.5 | 1234
0.22 | 376.5 | 1141 | 1223.5
0.23 | 352.5 | 1145 | 1210.5
0.24 | 331.5 | 1152.5 | 1225
0.25 | 303 | 1153 | 1231
0.26 | 291.5 | 1147.5 | 1214.5
0.27 | 282 | 1143 | 1203.5
0.28 | 263.5 | 1136 | 1186.5
0.29 | 253.5 | 1144.5 | 1196
0.3 | 228.5 | 1129 | 1197
0.31 | 210.5 | 1117 | 1171
0.32 | 198.5 | 1121 | 1168
0.33 | 192.5 | 1100 | 1151.5
0.34 | 187.5 | 1084 | 1134
0.35 | 169 | 1072 | 1128.5
0.36 | 152.5 | 1061.5 | 1116.5
0.37 | 149.5 | 1045.5 | 1091
0.38 | 148.5 | 1019.5 | 1070.5
0.39 | 131 | 996 | 1063
0.4 | 122 | 981.5 | 1041.5
0.41 | 112.5 | 971 | 1028
0.42 | 109 | 945 | 1000
0.43 | 113.5 | 915.5 | 976
0.44 | 93 | 886.5 | 965
0.45 | 88.5 | 870 | 926.5
0.46 | 86.5 | 848.5 | 920.5
0.47 | 86.5 | 806 | 900
0.48 | 89.5 | 780 | 850
0.49 | 75.5 | 757.5 | 845
0.5 | 70 | 741 | 850