## IDS-VDS Characteristic (mA-mm)
VGS (V) | VDS = 0.100 V | VDS = 0.500 V | VDS = 0.900 V
-0.75 | 0.0005897 | 0.0024368 | 0.007887
-0.74 | 0.0005579 | 0.0023607 | 0.007664
-0.73 | 0.0005374 | 0.0022729 | 0.007472
-0.72 | 0.0005142 | 0.002193 | 0.007244
-0.71 | 0.00049369 | 0.0021255 | 0.007014
-0.7 | 0.00046816 | 0.0020636 | 0.00684
-0.69 | 0.00044581 | 0.0019848 | 0.006628
-0.68 | 0.00042726 | 0.0019183 | 0.006457
-0.67 | 0.00040613 | 0.0018507 | 0.006274
-0.66 | 0.00039082 | 0.0017825 | 0.006056
-0.65 | 0.00037182 | 0.0017145 | 0.005912
-0.64 | 0.00035062 | 0.0016489 | 0.00569
-0.63 | 0.00033574 | 0.001594 | 0.005575
-0.62 | 0.00032055 | 0.0015362 | 0.00536
-0.61 | 0.00030821 | 0.0014779 | 0.005229
-0.6 | 0.00029393 | 0.0014234 | 0.00508
-0.59 | 0.00028223 | 0.0013819 | 0.0048939
-0.58 | 0.00026845 | 0.0013199 | 0.0047197
-0.57 | 0.00025467 | 0.0012801 | 0.0045992
-0.56 | 0.00024369 | 0.0012323 | 0.004451
-0.55 | 0.00023355 | 0.0011887 | 0.0043219
-0.54 | 0.00022154 | 0.0011477 | 0.004168
-0.53 | 0.00021076 | 0.0011147 | 0.0040553
-0.52 | 0.00020209 | 0.0010712 | 0.0039667
-0.51 | 0.00019299 | 0.0010336 | 0.0038438
-0.5 | 0.00018373 | 0.0009945 | 0.0037266
-0.49 | 0.0001775 | 0.0009705 | 0.0036567
-0.48 | 0.0001709 | 0.000941 | 0.0035554
-0.47 | 0.0001668 | 0.0009267 | 0.0034989
-0.46 | 0.0001645 | 0.0009076 | 0.0034595
-0.45 | 0.00016435 | 0.0008965 | 0.0034493
-0.44 | 0.0001679 | 0.0009042 | 0.0034763
-0.43 | 0.00017411 | 0.00093 | 0.003545
-0.42 | 0.00018619 | 0.0009703 | 0.0036896
-0.41 | 0.00020639 | 0.0010378 | 0.0039329
-0.4 | 0.00023707 | 0.0011403 | 0.0043125
-0.39 | 0.00028065 | 0.0012859 | 0.0048654
-0.38 | 0.00034341 | 0.0015172 | 0.0056972
-0.37 | 0.00043222 | 0.0018344 | 0.006947
-0.36 | 0.00055564 | 0.0022799 | 0.008582
-0.35 | 0.0007708 | 0.0029113 | 0.010914
-0.34 | 0.0010275 | 0.0037819 | 0.014323
-0.33 | 0.0013734 | 0.0050068 | 0.019003
-0.32 | 0.0018557 | 0.006854 | 0.025632
-0.31 | 0.0025062 | 0.009193 | 0.034587
-0.3 | 0.0034151 | 0.012423 | 0.04735
-0.29 | 0.0046619 | 0.016969 | 0.06485
-0.28 | 0.006623 | 0.023025 | 0.08851
-0.27 | 0.00902 | 0.031613 | 0.12164
-0.26 | 0.012296 | 0.043031 | 0.16594
-0.25 | 0.016696 | 0.05902 | 0.22599
-0.24 | 0.022687 | 0.08032 | 0.30825
-0.23 | 0.031045 | 0.10921 | 0.41849
-0.22 | 0.042143 | 0.14869 | 0.56694
-0.21 | 0.05731 | 0.20038 | 0.7644
-0.2 | 0.07788 | 0.27228 | 1.0322
-0.19 | 0.10518 | 0.36669 | 1.3779
-0.18 | 0.14299 | 0.49265 | 1.8433
-0.17 | 0.19169 | 0.6604 | 2.4323
-0.16 | 0.2582 | 0.8809 | 3.2027
-0.15 | 0.3458 | 1.1677 | 4.1655
-0.14 | 0.46478 | 1.5444 | 5.3874
-0.13 | 0.6252 | 2.0411 | 6.942
-0.12 | 0.8295 | 2.6664 | 8.809
-0.11 | 1.1001 | 3.4683 | 11.031
-0.1 | 1.45 | 4.4577 | 13.704
-0.09 | 1.9066 | 5.758 | 16.869
-0.08 | 2.4792 | 7.309 | 20.491
-0.07 | 3.2094 | 9.177 | 24.583
-0.06 | 4.11 | 11.496 | 29.238
-0.05 | 5.2562 | 14.188 | 34.471
-0.04 | 6.593 | 17.42 | 40.046
-0.03 | 8.238 | 21.119 | 46.331
-0.02 | 10.206 | 25.284 | 53.048
-0.01 | 12.484 | 30.019 | 60.35
0 | 15.138 | 35.338 | 68.11
0.01 | 18.117 | 41.124 | 76.26
0.02 | 21.44 | 47.261 | 84.69
0.03 | 25.152 | 54.195 | 93.88
0.04 | 29.182 | 61.27 | 103.13
0.05 | 33.444 | 68.99 | 112.89
0.06 | 37.961 | 77.1 | 122.99
0.07 | 42.823 | 85.75 | 133.33
0.08 | 47.729 | 94.64 | 143.94
0.09 | 52.842 | 103.62 | 154.77
0.1 | 57.69 | 113.13 | 165.86
0.11 | 62.96 | 122.9 | 177.11
0.12 | 68.23 | 133.02 | 188.65
0.13 | 73.45 | 143.35 | 200.24
0.14 | 78.51 | 153.77 | 212.06
0.15 | 83.38 | 164.39 | 223.92
0.16 | 88.21 | 175.25 | 235.8
0.17 | 92.89 | 186.23 | 247.87
0.18 | 97.53 | 197.15 | 260.01
0.19 | 101.92 | 208.43 | 272.19
0.2 | 106.03 | 219.67 | 284.5
0.21 | 109.86 | 231.11 | 296.6
0.22 | 113.57 | 242.63 | 308.87
0.23 | 117.13 | 253.8 | 321.18
0.24 | 120.78 | 265.38 | 333.31
0.25 | 124 | 277.04 | 345.68
0.26 | 126.9 | 288.47 | 357.71
0.27 | 129.58 | 299.96 | 369.76
0.28 | 132.12 | 311.17 | 381.81
0.29 | 134.75 | 322.58 | 393.77
0.3 | 137.24 | 333.97 | 405.55
0.31 | 139.55 | 345.28 | 417.4
0.32 | 141.5 | 356.2 | 429.04
0.33 | 143.38 | 367.38 | 440.61
0.34 | 145.22 | 378.25 | 452.09
0.35 | 147.13 | 388.95 | 463.21
0.36 | 148.83 | 399.68 | 474.45
0.37 | 150.06 | 410.1 | 485.48
0.38 | 151.6 | 420.44 | 496.24
0.39 | 153 | 430.46 | 506.89
0.4 | 154.41 | 440.33 | 517.23
0.41 | 155.48 | 450.14 | 527.56
0.42 | 156.23 | 459.6 | 537.75
0.43 | 157.57 | 468.82 | 547.55
0.44 | 158.68 | 477.74 | 557.15
0.45 | 159.68 | 486.46 | 566.66
0.46 | 160.43 | 495.04 | 575.7
0.47 | 161.14 | 503.21 | 584.8
0.48 | 161.98 | 510.99 | 593.6
0.49 | 162.99 | 518.66 | 601.9
0.5 | 163.67 | 526.14 | 610.3

## Tranconductance (mS-mm)
VGS (V) | VDS = 0.100 V | VDS = 0.500 V | VDS = 0.900 V
-0.75 | -0.00318 | -0.00761 | -0.0223
-0.74 | -0.002615 | -0.008195 | -0.02075
-0.73 | -0.002185 | -0.008385 | -0.021
-0.72 | -0.0021855 | -0.00737 | -0.0229
-0.71 | -0.002302 | -0.00647 | -0.0202
-0.7 | -0.002394 | -0.007035 | -0.0193
-0.69 | -0.002045 | -0.007265 | -0.01915
-0.68 | -0.001984 | -0.006705 | -0.0177
-0.67 | -0.001822 | -0.00679 | -0.02005
-0.66 | -0.0017155 | -0.00681 | -0.0181
-0.65 | -0.00201 | -0.00668 | -0.0183
-0.64 | -0.001804 | -0.006025 | -0.01685
-0.63 | -0.0015035 | -0.005635 | -0.0165
-0.62 | -0.0013765 | -0.005805 | -0.0173
-0.61 | -0.001331 | -0.00564 | -0.014
-0.6 | -0.001299 | -0.0048 | -0.016755
-0.59 | -0.001274 | -0.005175 | -0.018015
-0.58 | -0.001378 | -0.00509 | -0.014735
-0.57 | -0.001238 | -0.00438 | -0.013435
-0.56 | -0.001056 | -0.00457 | -0.013865
-0.55 | -0.0011075 | -0.00423 | -0.01415
-0.54 | -0.0011395 | -0.0037 | -0.01333
-0.53 | -0.0009725 | -0.003825 | -0.010065
-0.52 | -0.0008885 | -0.004055 | -0.010575
-0.51 | -0.000918 | -0.003835 | -0.012005
-0.5 | -0.0007745 | -0.003155 | -0.009355
-0.49 | -0.0006415 | -0.002675 | -0.00856
-0.48 | -0.000535 | -0.00219 | -0.00789
-0.47 | -0.00032 | -0.00167 | -0.004795
-0.46 | -0.0001225 | -0.00151 | -0.00248
-0.45 | 0.00017 | -0.00017 | 0.00084
-0.44 | 0.000488 | 0.001675 | 0.004785
-0.43 | 0.0009145 | 0.003305 | 0.010665
-0.42 | 0.001614 | 0.00539 | 0.019395
-0.41 | 0.002544 | 0.0085 | 0.031145
-0.4 | 0.003713 | 0.012405 | 0.046625
-0.39 | 0.005317 | 0.018845 | 0.069235
-0.38 | 0.0075785 | 0.027425 | 0.10408
-0.37 | 0.0106115 | 0.038135 | 0.14424
-0.36 | 0.016929 | 0.053845 | 0.19835
-0.35 | 0.023593 | 0.0751 | 0.28705
-0.34 | 0.03013 | 0.104775 | 0.40445
-0.33 | 0.04141 | 0.153605 | 0.56545
-0.32 | 0.05664 | 0.20931 | 0.7792
-0.31 | 0.07797 | 0.27845 | 1.0859
-0.3 | 0.107785 | 0.3888 | 1.51315
-0.29 | 0.160395 | 0.5301 | 2.058
-0.28 | 0.217905 | 0.7322 | 2.8395
-0.27 | 0.28365 | 1.0003 | 3.8715
-0.26 | 0.3838 | 1.37035 | 5.2175
-0.25 | 0.51955 | 1.86445 | 7.1155
-0.24 | 0.71745 | 2.5095 | 9.625
-0.23 | 0.9728 | 3.4185 | 12.9345
-0.22 | 1.31325 | 4.5585 | 17.2955
-0.21 | 1.78685 | 6.1795 | 23.263
-0.2 | 2.3935 | 8.3155 | 30.675
-0.19 | 3.2555 | 11.0185 | 40.555
-0.18 | 4.3255 | 14.6855 | 52.72
-0.17 | 5.7605 | 19.4125 | 67.97
-0.16 | 7.7055 | 25.365 | 86.66
-0.15 | 10.329 | 33.175 | 109.235
-0.14 | 13.97 | 43.67 | 138.825
-0.13 | 18.236 | 56.1 | 171.08
-0.12 | 23.745 | 71.36 | 204.45
-0.11 | 31.025 | 89.565 | 244.75
-0.1 | 40.325 | 114.485 | 291.9
-0.09 | 51.46 | 142.565 | 339.35
-0.08 | 65.14 | 170.95 | 385.7
-0.07 | 81.54 | 209.35 | 437.35
-0.06 | 102.34 | 250.55 | 494.4
-0.05 | 124.15 | 296.2 | 540.4
-0.04 | 149.09 | 346.55 | 593
-0.03 | 180.65 | 393.2 | 650.1
-0.02 | 212.3 | 445 | 700.95
-0.01 | 246.6 | 502.7 | 753.1
0 | 281.65 | 555.25 | 795.5
0.01 | 315.1 | 596.15 | 829
0.02 | 351.75 | 653.55 | 881
0.03 | 387.1 | 700.45 | 922
0.04 | 414.6 | 739.75 | 950.5
0.05 | 438.95 | 791.5 | 993
0.06 | 468.95 | 838 | 1022
0.07 | 488.4 | 877 | 1047.5
0.08 | 500.95 | 893.5 | 1072
0.09 | 498.05 | 924.5 | 1096
0.1 | 505.9 | 964 | 1117
0.11 | 527 | 994.5 | 1139.5
0.12 | 524.5 | 1022.5 | 1156.5
0.13 | 514 | 1037.5 | 1170.5
0.14 | 496.5 | 1052 | 1184
0.15 | 485 | 1074 | 1187
0.16 | 475.5 | 1092 | 1197.5
0.17 | 466 | 1095 | 1210.5
0.18 | 451.5 | 1110 | 1216
0.19 | 425 | 1126 | 1224.5
0.2 | 397 | 1134 | 1220.5
0.21 | 377 | 1148 | 1218.5
0.22 | 363.5 | 1134.5 | 1229
0.23 | 360.5 | 1137.5 | 1222
0.24 | 343.5 | 1162 | 1225
0.25 | 306 | 1154.5 | 1220
0.26 | 279 | 1146 | 1204
0.27 | 261 | 1135 | 1205
0.28 | 258.5 | 1131 | 1200.5
0.29 | 256 | 1140 | 1187
0.3 | 240 | 1135 | 1181.5
0.31 | 213 | 1111.5 | 1174.5
0.32 | 191.5 | 1105 | 1160.5
0.33 | 186 | 1102.5 | 1152.5
0.34 | 187.5 | 1078.5 | 1130
0.35 | 180.5 | 1071.5 | 1118
0.36 | 146.5 | 1057.5 | 1113.5
0.37 | 138.5 | 1038 | 1089.5
0.38 | 147 | 1018 | 1070.5
0.39 | 140.5 | 994.5 | 1049.5
0.4 | 124 | 984 | 1033.5
0.41 | 91 | 963.5 | 1026
0.42 | 104.5 | 934 | 999.5
0.43 | 122.5 | 907 | 970
0.44 | 105.5 | 882 | 955.5
0.45 | 87.5 | 865 | 927.5
0.46 | 73 | 837.5 | 907
0.47 | 77.5 | 797.5 | 895
0.48 | 92.5 | 772.5 | 855
0.49 | 84.5 | 757.5 | 835
0.5 | 68 | 748 | 840