## IDS-VDS Characteristic (mA-mm)
VGS (V) | VDS = 0.100 V | VDS = 0.500 V | VDS = 0.900 V
-0.75 | 0.0006041 | 0.002434 | 0.007896
-0.74 | 0.0005751 | 0.0023476 | 0.007714
-0.73 | 0.0005465 | 0.002263 | 0.007475
-0.72 | 0.0005218 | 0.0021852 | 0.007254
-0.71 | 0.0005031 | 0.0021136 | 0.007013
-0.7 | 0.00047688 | 0.0020421 | 0.006799
-0.69 | 0.00045453 | 0.0019556 | 0.006595
-0.68 | 0.00043279 | 0.0018953 | 0.006436
-0.67 | 0.0004155 | 0.0018254 | 0.006264
-0.66 | 0.0003968 | 0.0017782 | 0.006047
-0.65 | 0.0003771 | 0.0017065 | 0.005838
-0.64 | 0.00036386 | 0.0016534 | 0.005679
-0.63 | 0.00034589 | 0.0015808 | 0.005507
-0.62 | 0.00033138 | 0.0015252 | 0.00534
-0.61 | 0.00031651 | 0.001481 | 0.005193
-0.6 | 0.00030166 | 0.0014235 | 0.005035
-0.59 | 0.00028725 | 0.001369 | 0.0048567
-0.58 | 0.00027398 | 0.0013231 | 0.0047217
-0.57 | 0.00026118 | 0.0012789 | 0.0045571
-0.56 | 0.00024675 | 0.0012283 | 0.0044201
-0.55 | 0.0002353 | 0.0011909 | 0.0042633
-0.54 | 0.00022482 | 0.001135 | 0.0041526
-0.53 | 0.00021313 | 0.001099 | 0.0040128
-0.52 | 0.00020353 | 0.0010632 | 0.0038991
-0.51 | 0.00019503 | 0.0010266 | 0.0038082
-0.5 | 0.00018577 | 0.0009942 | 0.0036859
-0.49 | 0.00017907 | 0.0009661 | 0.003581
-0.48 | 0.00017247 | 0.000934 | 0.0035194
-0.47 | 0.0001679 | 0.0009192 | 0.0034383
-0.46 | 0.00016608 | 0.0009049 | 0.0033955
-0.45 | 0.00016438 | 0.0008991 | 0.0033669
-0.44 | 0.00016775 | 0.0009059 | 0.0033919
-0.43 | 0.00017328 | 0.000914 | 0.0034736
-0.42 | 0.00018463 | 0.0009536 | 0.0036066
-0.41 | 0.0002031 | 0.0010113 | 0.0038162
-0.4 | 0.00023035 | 0.0011059 | 0.0041379
-0.39 | 0.00027233 | 0.001251 | 0.0046772
-0.38 | 0.00033158 | 0.0014663 | 0.0054237
-0.37 | 0.00041545 | 0.0017653 | 0.0066
-0.36 | 0.00053242 | 0.0021841 | 0.008169
-0.35 | 0.000742 | 0.0027751 | 0.010375
-0.34 | 0.0009831 | 0.0036023 | 0.013535
-0.33 | 0.0013149 | 0.0047336 | 0.01795
-0.32 | 0.0017726 | 0.006481 | 0.024157
-0.31 | 0.0024064 | 0.008685 | 0.03272
-0.3 | 0.0032794 | 0.011785 | 0.044551
-0.29 | 0.0044723 | 0.015944 | 0.06116
-0.28 | 0.006334 | 0.021797 | 0.08382
-0.27 | 0.008676 | 0.029766 | 0.11532
-0.26 | 0.011801 | 0.040762 | 0.15716
-0.25 | 0.016093 | 0.05555 | 0.21462
-0.24 | 0.021851 | 0.07693 | 0.29245
-0.23 | 0.029839 | 0.10442 | 0.39849
-0.22 | 0.040577 | 0.14175 | 0.53758
-0.21 | 0.055219 | 0.19123 | 0.7313
-0.2 | 0.07628 | 0.25934 | 0.9766
-0.19 | 0.10332 | 0.35003 | 1.3152
-0.18 | 0.13961 | 0.4711 | 1.7583
-0.17 | 0.18823 | 0.6334 | 2.3272
-0.16 | 0.25277 | 0.8414 | 3.0653
-0.15 | 0.33964 | 1.1216 | 3.9953
-0.14 | 0.45471 | 1.4845 | 5.1953
-0.13 | 0.6084 | 1.9591 | 6.675
-0.12 | 0.8096 | 2.5674 | 8.496
-0.11 | 1.0737 | 3.3496 | 10.674
-0.1 | 1.4172 | 4.3245 | 13.297
-0.09 | 1.8623 | 5.5687 | 16.39
-0.08 | 2.4297 | 7.086 | 19.941
-0.07 | 3.145 | 8.949 | 23.9
-0.06 | 4.0403 | 11.174 | 28.459
-0.05 | 5.1425 | 13.819 | 33.621
-0.04 | 6.463 | 16.949 | 39.259
-0.03 | 8.092 | 20.565 | 45.453
-0.02 | 10.017 | 24.708 | 51.957
-0.01 | 12.291 | 29.457 | 59.24
0 | 14.9 | 34.62 | 66.95
0.01 | 17.843 | 40.368 | 75.07
0.02 | 21.103 | 46.539 | 83.49
0.03 | 24.801 | 53.39 | 92.62
0.04 | 28.748 | 60.45 | 101.72
0.05 | 33.054 | 68.09 | 111.52
0.06 | 37.587 | 76.04 | 121.48
0.07 | 42.34 | 84.65 | 131.92
0.08 | 47.258 | 93.53 | 142.46
0.09 | 52.302 | 102.62 | 153.2
0.1 | 57.42 | 112.1 | 164.34
0.11 | 62.55 | 121.68 | 175.63
0.12 | 67.79 | 131.83 | 187.22
0.13 | 73.02 | 142.16 | 198.76
0.14 | 78.15 | 152.56 | 210.53
0.15 | 83.1 | 163.11 | 222.38
0.16 | 87.89 | 173.97 | 234.44
0.17 | 92.52 | 184.93 | 246.6
0.18 | 97.09 | 196.05 | 258.58
0.19 | 101.5 | 207.19 | 270.75
0.2 | 105.73 | 218.37 | 282.97
0.21 | 109.85 | 229.94 | 295.35
0.22 | 113.4 | 241.31 | 307.7
0.23 | 116.91 | 252.79 | 319.78
0.24 | 120.35 | 264.36 | 332.1
0.25 | 123.62 | 275.8 | 344.43
0.26 | 126.81 | 287.42 | 356.65
0.27 | 129.66 | 298.84 | 368.67
0.28 | 132.13 | 310.21 | 380.67
0.29 | 134.61 | 321.55 | 392.63
0.3 | 137.19 | 333.02 | 404.74
0.31 | 139.47 | 344.35 | 416.54
0.32 | 141.7 | 355.42 | 428
0.33 | 143.39 | 366.47 | 439.78
0.34 | 145.06 | 377.34 | 451.24
0.35 | 147.13 | 388.14 | 462.5
0.36 | 148.78 | 398.86 | 473.69
0.37 | 150.33 | 409.43 | 484.66
0.38 | 151.58 | 419.78 | 495.64
0.39 | 152.76 | 429.76 | 506.25
0.4 | 154.28 | 439.8 | 516.77
0.41 | 155.66 | 449.53 | 526.98
0.42 | 156.53 | 459.04 | 537.2
0.43 | 157.51 | 468.29 | 547.1
0.44 | 158.72 | 477.29 | 556.82
0.45 | 159.79 | 486.14 | 566.23
0.46 | 160.83 | 494.7 | 575
0.47 | 161.37 | 502.82 | 584.6
0.48 | 162.03 | 510.73 | 593.3
0.49 | 163.18 | 518.51 | 601.5
0.5 | 164.01 | 525.94 | 610.3

## Tranconductance (mS-mm)
VGS (V) | VDS = 0.100 V | VDS = 0.500 V | VDS = 0.900 V
-0.75 | -0.0029 | -0.00864 | -0.0182
-0.74 | -0.00288 | -0.00855 | -0.02105
-0.73 | -0.002665 | -0.00812 | -0.023
-0.72 | -0.00217 | -0.00747 | -0.0231
-0.71 | -0.002246 | -0.007155 | -0.02275
-0.7 | -0.0024285 | -0.0079 | -0.0209
-0.69 | -0.0022045 | -0.00734 | -0.01815
-0.68 | -0.0019515 | -0.00651 | -0.01655
-0.67 | -0.0017995 | -0.005855 | -0.01945
-0.66 | -0.00192 | -0.005945 | -0.0213
-0.65 | -0.001647 | -0.00624 | -0.0184
-0.64 | -0.0015605 | -0.006285 | -0.01655
-0.63 | -0.001624 | -0.00641 | -0.01695
-0.62 | -0.001469 | -0.00499 | -0.0157
-0.61 | -0.001486 | -0.005085 | -0.01525
-0.6 | -0.001463 | -0.0056 | -0.016815
-0.59 | -0.001384 | -0.00502 | -0.015665
-0.58 | -0.0013035 | -0.004505 | -0.01498
-0.57 | -0.0013615 | -0.00474 | -0.01508
-0.56 | -0.001294 | -0.0044 | -0.01469
-0.55 | -0.0010965 | -0.004665 | -0.013375
-0.54 | -0.0011085 | -0.004595 | -0.012525
-0.53 | -0.0010645 | -0.00359 | -0.012675
-0.52 | -0.000905 | -0.00362 | -0.01023
-0.51 | -0.000888 | -0.00345 | -0.01066
-0.5 | -0.000798 | -0.003025 | -0.01136
-0.49 | -0.000665 | -0.00301 | -0.008325
-0.48 | -0.0005585 | -0.002345 | -0.007135
-0.47 | -0.0003195 | -0.001455 | -0.006195
-0.46 | -0.000176 | -0.001005 | -0.00357
-0.45 | 8.35e-05 | 5e-05 | -0.00018
-0.44 | 0.000445 | 0.000745 | 0.005335
-0.43 | 0.000844 | 0.002385 | 0.010735
-0.42 | 0.001491 | 0.004865 | 0.01713
-0.41 | 0.002286 | 0.007615 | 0.026565
-0.4 | 0.0034615 | 0.011985 | 0.04305
-0.39 | 0.0050615 | 0.01802 | 0.06429
-0.38 | 0.007156 | 0.025715 | 0.09614
-0.37 | 0.010042 | 0.03589 | 0.137265
-0.36 | 0.0163275 | 0.05049 | 0.18875
-0.35 | 0.022534 | 0.07091 | 0.2683
-0.34 | 0.028645 | 0.097925 | 0.37875
-0.33 | 0.039475 | 0.143935 | 0.5311
-0.32 | 0.054575 | 0.19757 | 0.7385
-0.31 | 0.07534 | 0.2652 | 1.0197
-0.3 | 0.103295 | 0.36295 | 1.422
-0.29 | 0.15273 | 0.5006 | 1.96345
-0.28 | 0.210185 | 0.6911 | 2.708
-0.27 | 0.27335 | 0.94825 | 3.667
-0.26 | 0.37085 | 1.2892 | 4.965
-0.25 | 0.5025 | 1.8084 | 6.7645
-0.24 | 0.6873 | 2.4435 | 9.1935
-0.23 | 0.9363 | 3.241 | 12.2565
-0.22 | 1.269 | 4.3405 | 16.6405
-0.21 | 1.78515 | 5.8795 | 21.951
-0.2 | 2.40505 | 7.94 | 29.195
-0.19 | 3.1665 | 10.588 | 39.085
-0.18 | 4.2455 | 14.1685 | 50.6
-0.17 | 5.658 | 18.515 | 65.35
-0.16 | 7.5705 | 24.41 | 83.405
-0.15 | 10.097 | 32.155 | 106.5
-0.14 | 13.438 | 41.875 | 133.985
-0.13 | 17.7445 | 54.145 | 165.035
-0.12 | 23.265 | 69.525 | 199.95
-0.11 | 30.38 | 87.855 | 240.05
-0.1 | 39.43 | 110.955 | 285.8
-0.09 | 50.625 | 138.075 | 332.2
-0.08 | 64.135 | 169.015 | 375.5
-0.07 | 80.53 | 204.4 | 425.9
-0.06 | 99.875 | 243.5 | 486.05
-0.05 | 121.135 | 288.75 | 540
-0.04 | 147.475 | 337.3 | 591.6
-0.03 | 177.7 | 387.95 | 634.9
-0.02 | 209.95 | 444.6 | 689.35
-0.01 | 244.15 | 495.6 | 749.65
0 | 277.6 | 545.55 | 791.5
0.01 | 310.15 | 595.95 | 827
0.02 | 347.9 | 651.1 | 877.5
0.03 | 382.25 | 695.55 | 911.5
0.04 | 412.65 | 735 | 945
0.05 | 441.95 | 779.5 | 988
0.06 | 464.3 | 828 | 1020
0.07 | 483.55 | 874.5 | 1049
0.08 | 498.1 | 898.5 | 1064
0.09 | 508.1 | 928.5 | 1094
0.1 | 512.4 | 953 | 1121.5
0.11 | 518.5 | 986.5 | 1144
0.12 | 523.5 | 1024 | 1156.5
0.13 | 518 | 1036.5 | 1165.5
0.14 | 504 | 1047.5 | 1181
0.15 | 487 | 1070.5 | 1195.5
0.16 | 471 | 1091 | 1211
0.17 | 460 | 1104 | 1207
0.18 | 449 | 1113 | 1207.5
0.19 | 432 | 1116 | 1219.5
0.2 | 417.5 | 1137.5 | 1230
0.21 | 383.5 | 1147 | 1236.5
0.22 | 353 | 1142.5 | 1221.5
0.23 | 347.5 | 1152.5 | 1220
0.24 | 335.5 | 1150.5 | 1232.5
0.25 | 323 | 1153 | 1227.5
0.26 | 302 | 1152 | 1212
0.27 | 266 | 1139.5 | 1201
0.28 | 247.5 | 1135.5 | 1198
0.29 | 253 | 1140.5 | 1203.5
0.3 | 243 | 1140 | 1195.5
0.31 | 225.5 | 1120 | 1163
0.32 | 196 | 1106 | 1162
0.33 | 168 | 1096 | 1162
0.34 | 187 | 1083.5 | 1136
0.35 | 186 | 1076 | 1122.5
0.36 | 160 | 1064.5 | 1108
0.37 | 140 | 1046 | 1097.5
0.38 | 121.5 | 1016.5 | 1079.5
0.39 | 135 | 1001 | 1056.5
0.4 | 145 | 988.5 | 1036.5
0.41 | 112.5 | 962 | 1021.5
0.42 | 92.5 | 938 | 1006
0.43 | 109.5 | 912.5 | 981
0.44 | 114 | 892.5 | 956.5
0.45 | 105.5 | 870.5 | 909
0.46 | 79 | 834 | 918.5
0.47 | 60 | 801.5 | 915
0.48 | 90.5 | 784.5 | 845
0.49 | 99 | 760.5 | 850
0.5 | 83 | 743 | 880