## IDS-VDS Characteristic (mA-mm)
VGS (V) | VDS = 0.100 V | VDS = 0.500 V | VDS = 0.900 V
-0.75 | 0.0006178 | 0.0025708 | 0.008495
-0.74 | 0.0005877 | 0.0024956 | 0.008269
-0.73 | 0.000559 | 0.0024108 | 0.007997
-0.72 | 0.0005345 | 0.0023194 | 0.007741
-0.71 | 0.0005103 | 0.002233 | 0.007554
-0.7 | 0.00048878 | 0.0021665 | 0.007297
-0.69 | 0.0004657 | 0.0020786 | 0.00712
-0.68 | 0.00044736 | 0.0019926 | 0.006888
-0.67 | 0.00042649 | 0.0019351 | 0.006702
-0.66 | 0.00040869 | 0.0018584 | 0.006483
-0.65 | 0.00039338 | 0.0017906 | 0.00629
-0.64 | 0.00037452 | 0.0017251 | 0.006103
-0.63 | 0.00035666 | 0.0016713 | 0.005884
-0.62 | 0.00033908 | 0.0016151 | 0.005725
-0.61 | 0.00032365 | 0.0015547 | 0.005545
-0.6 | 0.00030863 | 0.0015018 | 0.005362
-0.59 | 0.00029425 | 0.0014474 | 0.00518
-0.58 | 0.00028008 | 0.0013867 | 0.005045
-0.57 | 0.00026622 | 0.001335 | 0.0048653
-0.56 | 0.00025344 | 0.0012869 | 0.0046985
-0.55 | 0.00024218 | 0.0012354 | 0.0045578
-0.54 | 0.00022946 | 0.0011887 | 0.0044198
-0.53 | 0.00022007 | 0.0011393 | 0.0042993
-0.52 | 0.0002101 | 0.0011073 | 0.0041658
-0.51 | 0.00019992 | 0.0010641 | 0.0040209
-0.5 | 0.00019261 | 0.0010284 | 0.0039286
-0.49 | 0.00018541 | 0.0009939 | 0.0038158
-0.48 | 0.00017625 | 0.000967 | 0.0037204
-0.47 | 0.0001718 | 0.0009422 | 0.0036533
-0.46 | 0.0001686 | 0.0009223 | 0.0035873
-0.45 | 0.00016735 | 0.0009156 | 0.0035521
-0.44 | 0.00016963 | 0.0009132 | 0.0035552
-0.43 | 0.00017478 | 0.0009289 | 0.0036012
-0.42 | 0.00018362 | 0.0009601 | 0.0037066
-0.41 | 0.00020077 | 0.0010101 | 0.0038761
-0.4 | 0.00022668 | 0.0010983 | 0.0042085
-0.39 | 0.00026617 | 0.0012276 | 0.0046655
-0.38 | 0.00032157 | 0.0014221 | 0.0053489
-0.37 | 0.00040039 | 0.0016944 | 0.006406
-0.36 | 0.00051419 | 0.0020873 | 0.00784
-0.35 | 0.0007104 | 0.0026357 | 0.00987
-0.34 | 0.0009391 | 0.0033994 | 0.012787
-0.33 | 0.0012543 | 0.0044646 | 0.016838
-0.32 | 0.0016915 | 0.0061 | 0.022502
-0.31 | 0.0022876 | 0.008175 | 0.030312
-0.3 | 0.0031176 | 0.011002 | 0.041554
-0.29 | 0.0042502 | 0.014979 | 0.056767
-0.28 | 0.005907 | 0.020427 | 0.0778
-0.27 | 0.008076 | 0.027984 | 0.10674
-0.26 | 0.01104 | 0.038223 | 0.146
-0.25 | 0.015054 | 0.05231 | 0.19991
-0.24 | 0.020528 | 0.07233 | 0.2734
-0.23 | 0.028025 | 0.09779 | 0.37044
-0.22 | 0.03814 | 0.13356 | 0.50494
-0.21 | 0.051962 | 0.18124 | 0.6823
-0.2 | 0.07277 | 0.24537 | 0.9212
-0.19 | 0.09844 | 0.33155 | 1.238
-0.18 | 0.1333 | 0.44648 | 1.6597
-0.17 | 0.18027 | 0.6029 | 2.1919
-0.16 | 0.24285 | 0.8053 | 2.8983
-0.15 | 0.32622 | 1.0723 | 3.7966
-0.14 | 0.43934 | 1.4216 | 4.9415
-0.13 | 0.5876 | 1.8761 | 6.374
-0.12 | 0.7856 | 2.4542 | 8.128
-0.11 | 1.039 | 3.2152 | 10.231
-0.1 | 1.3743 | 4.159 | 12.774
-0.09 | 1.8104 | 5.3659 | 15.743
-0.08 | 2.3657 | 6.866 | 19.272
-0.07 | 3.0631 | 8.627 | 23.262
-0.06 | 3.9324 | 10.83 | 27.757
-0.05 | 5.0323 | 13.444 | 32.808
-0.04 | 6.331 | 16.526 | 38.309
-0.03 | 7.936 | 20.121 | 44.412
-0.02 | 9.808 | 24.137 | 50.97
-0.01 | 12.055 | 28.785 | 58.28
0 | 14.662 | 33.952 | 65.9
0.01 | 17.598 | 39.609 | 74.02
0.02 | 20.816 | 45.685 | 82.3
0.03 | 24.497 | 52.546 | 91.34
0.04 | 28.444 | 59.49 | 100.62
0.05 | 32.7 | 67.17 | 110.29
0.06 | 37.228 | 75.2 | 120.38
0.07 | 41.953 | 83.71 | 130.62
0.08 | 46.881 | 92.53 | 141.22
0.09 | 51.92 | 101.5 | 152.03
0.1 | 57.04 | 111 | 163.17
0.11 | 62.23 | 120.78 | 174.36
0.12 | 67.42 | 130.82 | 185.99
0.13 | 72.58 | 141.2 | 197.55
0.14 | 77.71 | 151.54 | 209.33
0.15 | 82.78 | 162.21 | 221.28
0.16 | 87.74 | 173.07 | 233.23
0.17 | 92.34 | 184.1 | 245.36
0.18 | 96.83 | 195.05 | 257.54
0.19 | 101.22 | 206.32 | 269.76
0.2 | 105.37 | 217.61 | 282.08
0.21 | 109.49 | 229.23 | 294.35
0.22 | 113.36 | 240.61 | 306.8
0.23 | 116.89 | 251.93 | 319.05
0.24 | 120.31 | 263.59 | 331.3
0.25 | 123.43 | 275.3 | 343.52
0.26 | 126.44 | 286.8 | 355.73
0.27 | 129.5 | 298.35 | 367.99
0.28 | 132.22 | 309.67 | 380.13
0.29 | 134.84 | 321.16 | 392.11
0.3 | 137.05 | 332.7 | 404.03
0.31 | 139.19 | 343.98 | 415.99
0.32 | 141.28 | 355.13 | 427.69
0.33 | 143.67 | 366.3 | 439.37
0.34 | 145.51 | 377.25 | 450.98
0.35 | 147.03 | 388.11 | 462.26
0.36 | 148.57 | 398.86 | 473.47
0.37 | 150.2 | 409.44 | 484.66
0.38 | 152.02 | 419.8 | 495.64
0.39 | 153.14 | 430.02 | 506.3
0.4 | 154.29 | 439.99 | 516.83
0.41 | 155.48 | 449.88 | 527.22
0.42 | 156.65 | 459.43 | 537.48
0.43 | 158.07 | 468.73 | 547.53
0.44 | 158.81 | 477.85 | 557.14
0.45 | 159.56 | 486.7 | 566.72
0.46 | 160.53 | 495.33 | 575.8
0.47 | 161.8 | 503.61 | 585
0.48 | 162.59 | 511.59 | 593.8
0.49 | 163.19 | 519.3 | 602.2
0.5 | 163.8 | 526.91 | 610.8

## Tranconductance (mS-mm)
VGS (V) | VDS = 0.100 V | VDS = 0.500 V | VDS = 0.900 V
-0.75 | -0.00301 | -0.00752 | -0.0226
-0.74 | -0.00294 | -0.008 | -0.0249
-0.73 | -0.00266 | -0.00881 | -0.0264
-0.72 | -0.002435 | -0.00889 | -0.02215
-0.71 | -0.002286 | -0.007645 | -0.0222
-0.7 | -0.00223 | -0.00772 | -0.0217
-0.69 | -0.002071 | -0.008695 | -0.02045
-0.68 | -0.0019605 | -0.007175 | -0.0209
-0.67 | -0.0019335 | -0.00671 | -0.02025
-0.66 | -0.0016555 | -0.007225 | -0.0206
-0.65 | -0.0017085 | -0.006665 | -0.019
-0.64 | -0.001836 | -0.005965 | -0.0203
-0.63 | -0.001772 | -0.0055 | -0.0189
-0.62 | -0.0016505 | -0.00583 | -0.01695
-0.61 | -0.0015225 | -0.005665 | -0.01815
-0.6 | -0.00147 | -0.005365 | -0.01825
-0.59 | -0.0014275 | -0.005755 | -0.01585
-0.58 | -0.0014015 | -0.00562 | -0.015735
-0.57 | -0.001332 | -0.00499 | -0.017325
-0.56 | -0.001202 | -0.00498 | -0.015375
-0.55 | -0.001199 | -0.00491 | -0.013935
-0.54 | -0.0011055 | -0.004805 | -0.012925
-0.53 | -0.000968 | -0.00407 | -0.0127
-0.52 | -0.0010075 | -0.00376 | -0.01392
-0.51 | -0.0008745 | -0.003945 | -0.01186
-0.5 | -0.0007255 | -0.00351 | -0.010255
-0.49 | -0.000818 | -0.00307 | -0.01041
-0.48 | -0.0006805 | -0.002585 | -0.008125
-0.47 | -0.0003825 | -0.002235 | -0.006655
-0.46 | -0.0002225 | -0.00133 | -0.00506
-0.45 | 5.15e-05 | -0.000455 | -0.001605
-0.44 | 0.0003715 | 0.000665 | 0.002455
-0.43 | 0.0006995 | 0.002345 | 0.00757
-0.42 | 0.0012995 | 0.00406 | 0.013745
-0.41 | 0.002153 | 0.00691 | 0.025095
-0.4 | 0.00327 | 0.010875 | 0.03947
-0.39 | 0.0047445 | 0.01619 | 0.05702
-0.38 | 0.006711 | 0.02334 | 0.087025
-0.37 | 0.009631 | 0.03326 | 0.124555
-0.36 | 0.0155005 | 0.047065 | 0.1732
-0.35 | 0.0212455 | 0.065605 | 0.24735
-0.34 | 0.027195 | 0.091445 | 0.3484
-0.33 | 0.03762 | 0.13503 | 0.48575
-0.32 | 0.051665 | 0.18552 | 0.6737
-0.31 | 0.071305 | 0.2451 | 0.9526
-0.3 | 0.09813 | 0.3402 | 1.32275
-0.29 | 0.13947 | 0.47125 | 1.8123
-0.28 | 0.19129 | 0.65025 | 2.49865
-0.27 | 0.25665 | 0.8898 | 3.41
-0.26 | 0.3489 | 1.2163 | 4.6585
-0.25 | 0.4744 | 1.70535 | 6.37
-0.24 | 0.64855 | 2.274 | 8.5265
-0.23 | 0.8806 | 3.0615 | 11.577
-0.22 | 1.19685 | 4.1725 | 15.593
-0.21 | 1.7315 | 5.5905 | 20.813
-0.2 | 2.3239 | 7.5155 | 27.785
-0.19 | 3.0265 | 10.0555 | 36.925
-0.18 | 4.0915 | 13.5675 | 47.695
-0.17 | 5.4775 | 17.941 | 61.93
-0.16 | 7.2975 | 23.47 | 80.235
-0.15 | 9.8245 | 30.815 | 102.16
-0.14 | 13.069 | 40.19 | 128.87
-0.13 | 17.313 | 51.63 | 159.325
-0.12 | 22.57 | 66.955 | 192.85
-0.11 | 29.435 | 85.24 | 232.3
-0.1 | 38.57 | 107.535 | 275.6
-0.09 | 49.57 | 135.35 | 324.9
-0.08 | 62.635 | 163.055 | 375.95
-0.07 | 78.335 | 198.2 | 424.25
-0.06 | 98.46 | 240.85 | 477.3
-0.05 | 119.93 | 284.8 | 527.6
-0.04 | 145.185 | 333.85 | 580.2
-0.03 | 173.85 | 380.55 | 633.05
-0.02 | 205.95 | 433.2 | 693.4
-0.01 | 242.7 | 490.75 | 746.5
0 | 277.15 | 541.2 | 787
0.01 | 307.7 | 586.65 | 820
0.02 | 344.95 | 646.85 | 866
0.03 | 381.4 | 690.25 | 916
0.04 | 410.15 | 731.2 | 947.5
0.05 | 439.2 | 785.5 | 988
0.06 | 462.65 | 827 | 1016.5
0.07 | 482.65 | 866.5 | 1042
0.08 | 498.35 | 889.5 | 1070.5
0.09 | 507.95 | 923.5 | 1097.5
0.1 | 515.5 | 964 | 1116.5
0.11 | 519 | 991 | 1141
0.12 | 517.5 | 1021 | 1159.5
0.13 | 514.5 | 1036 | 1167
0.14 | 510 | 1050.5 | 1186.5
0.15 | 501.5 | 1076.5 | 1195
0.16 | 478 | 1094.5 | 1204
0.17 | 454.5 | 1099 | 1215.5
0.18 | 444 | 1111 | 1220
0.19 | 427 | 1128 | 1227
0.2 | 413.5 | 1145.5 | 1229.5
0.21 | 399.5 | 1150 | 1236
0.22 | 370 | 1135 | 1235
0.23 | 347.5 | 1149 | 1225
0.24 | 327 | 1168.5 | 1223.5
0.25 | 306.5 | 1160.5 | 1221.5
0.26 | 303.5 | 1152.5 | 1223.5
0.27 | 289 | 1143.5 | 1220
0.28 | 267 | 1140.5 | 1206
0.29 | 241.5 | 1151.5 | 1195
0.3 | 217.5 | 1141 | 1194
0.31 | 211.5 | 1121.5 | 1183
0.32 | 224 | 1116 | 1169
0.33 | 211.5 | 1106 | 1164.5
0.34 | 168 | 1090.5 | 1144.5
0.35 | 153 | 1080.5 | 1124.5
0.36 | 158.5 | 1066.5 | 1120
0.37 | 172.5 | 1047 | 1108.5
0.38 | 147 | 1029 | 1082
0.39 | 113.5 | 1009.5 | 1059.5
0.4 | 117 | 993 | 1046
0.41 | 118 | 972 | 1032.5
0.42 | 129.5 | 942.5 | 1015.5
0.43 | 108 | 921 | 983
0.44 | 74.5 | 898.5 | 959.5
0.45 | 86 | 874 | 933
0.46 | 112 | 845.5 | 914
0.47 | 103 | 813 | 900
0.48 | 69.5 | 784.5 | 860
0.49 | 60.5 | 766 | 850
0.5 | 61 | 761 | 860