## IDS-VDS Characteristic (mA-mm)
VGS (V) | VDS = 0.100 V | VDS = 0.500 V | VDS = 0.900 V
-0.75 | 0.0006642 | 0.0028603 | 0.009745
-0.74 | 0.0006365 | 0.0027782 | 0.009455
-0.73 | 0.000603 | 0.0026772 | 0.009184
-0.72 | 0.0005786 | 0.0025687 | 0.008892
-0.71 | 0.0005525 | 0.0024643 | 0.008639
-0.7 | 0.0005264 | 0.00237 | 0.008361
-0.69 | 0.000502 | 0.0023116 | 0.008067
-0.68 | 0.00048158 | 0.0022204 | 0.007866
-0.67 | 0.00045577 | 0.0021418 | 0.007606
-0.66 | 0.00043755 | 0.0020669 | 0.007372
-0.65 | 0.00041851 | 0.0019852 | 0.007159
-0.64 | 0.00039909 | 0.0019002 | 0.006972
-0.63 | 0.00037869 | 0.0018431 | 0.006727
-0.62 | 0.00036154 | 0.0017768 | 0.006514
-0.61 | 0.00034162 | 0.0017237 | 0.006356
-0.6 | 0.00032617 | 0.0016499 | 0.006133
-0.59 | 0.00031256 | 0.001575 | 0.005921
-0.58 | 0.0002993 | 0.0015216 | 0.005745
-0.57 | 0.00028686 | 0.0014593 | 0.005576
-0.56 | 0.00026978 | 0.0014114 | 0.005359
-0.55 | 0.00025682 | 0.0013452 | 0.005213
-0.54 | 0.00024309 | 0.0013027 | 0.005022
-0.53 | 0.00023335 | 0.0012584 | 0.0048649
-0.52 | 0.00022387 | 0.0012103 | 0.0047319
-0.51 | 0.00021306 | 0.0011646 | 0.0045482
-0.5 | 0.00020446 | 0.0011226 | 0.0044378
-0.49 | 0.00019311 | 0.0010818 | 0.0043015
-0.48 | 0.00018688 | 0.0010588 | 0.004184
-0.47 | 0.00018031 | 0.0010263 | 0.0040741
-0.46 | 0.00017509 | 0.0009969 | 0.0040192
-0.45 | 0.00017304 | 0.0009818 | 0.0039353
-0.44 | 0.0001735 | 0.0009759 | 0.0039016
-0.43 | 0.00017822 | 0.0009817 | 0.0039296
-0.42 | 0.00018636 | 0.0010012 | 0.0040147
-0.41 | 0.00020034 | 0.0010433 | 0.0041696
-0.4 | 0.00022252 | 0.0011191 | 0.0043947
-0.39 | 0.00025614 | 0.0012263 | 0.0047982
-0.38 | 0.00030777 | 0.0013979 | 0.0054029
-0.37 | 0.00038003 | 0.0016499 | 0.006342
-0.36 | 0.00048312 | 0.0019969 | 0.007591
-0.35 | 0.000663 | 0.0024964 | 0.009404
-0.34 | 0.0008748 | 0.0032038 | 0.01208
-0.33 | 0.0011648 | 0.0041959 | 0.015722
-0.32 | 0.001569 | 0.0055442 | 0.020971
-0.31 | 0.0021165 | 0.00761 | 0.028176
-0.3 | 0.0028998 | 0.01026 | 0.03847
-0.29 | 0.0039552 | 0.013974 | 0.052429
-0.28 | 0.0054111 | 0.018946 | 0.07194
-0.27 | 0.00773 | 0.025967 | 0.09889
-0.26 | 0.010573 | 0.035589 | 0.13512
-0.25 | 0.014406 | 0.048614 | 0.18542
-0.24 | 0.019698 | 0.06764 | 0.25358
-0.23 | 0.026875 | 0.09221 | 0.3463
-0.22 | 0.036654 | 0.1251 | 0.47298
-0.21 | 0.049922 | 0.16957 | 0.6424
-0.2 | 0.06914 | 0.23111 | 0.8595
-0.19 | 0.0941 | 0.31208 | 1.1603
-0.18 | 0.12778 | 0.4221 | 1.5608
-0.17 | 0.1728 | 0.56742 | 2.0751
-0.16 | 0.23309 | 0.7596 | 2.7391
-0.15 | 0.3127 | 1.0098 | 3.5891
-0.14 | 0.4212 | 1.3408 | 4.6842
-0.13 | 0.56275 | 1.7776 | 6.068
-0.12 | 0.7506 | 2.3404 | 7.772
-0.11 | 0.9981 | 3.0481 | 9.791
-0.1 | 1.3169 | 3.9656 | 12.227
-0.09 | 1.7417 | 5.0985 | 15.187
-0.08 | 2.2745 | 6.551 | 18.549
-0.07 | 2.9531 | 8.298 | 22.433
-0.06 | 3.8044 | 10.408 | 26.777
-0.05 | 4.8688 | 12.927 | 31.733
-0.04 | 6.11 | 15.961 | 37.222
-0.03 | 7.681 | 19.4 | 43.162
-0.02 | 9.55 | 23.39 | 49.616
-0.01 | 11.746 | 27.892 | 56.594
0 | 14.287 | 32.974 | 64.24
0.01 | 17.186 | 38.604 | 72.24
0.02 | 20.407 | 44.615 | 80.57
0.03 | 24.029 | 51.318 | 89.53
0.04 | 27.964 | 58.33 | 98.57
0.05 | 32.158 | 65.92 | 108.17
0.06 | 36.647 | 73.82 | 118.12
0.07 | 41.402 | 82.22 | 128.43
0.08 | 46.284 | 90.98 | 139.04
0.09 | 51.341 | 100.12 | 149.58
0.1 | 56.479 | 109.46 | 160.71
0.11 | 61.47 | 119.01 | 171.96
0.12 | 66.74 | 129.13 | 183.51
0.13 | 72.01 | 139.43 | 195.15
0.14 | 77.08 | 149.78 | 206.69
0.15 | 82.08 | 160.39 | 218.64
0.16 | 86.89 | 171.12 | 230.75
0.17 | 91.63 | 182.16 | 242.81
0.18 | 96.19 | 193.28 | 254.82
0.19 | 100.66 | 204.46 | 267.04
0.2 | 104.87 | 215.72 | 279.36
0.21 | 108.95 | 227.15 | 291.73
0.22 | 112.58 | 238.59 | 303.98
0.23 | 116.21 | 250.12 | 316.07
0.24 | 119.67 | 261.63 | 328.54
0.25 | 123.06 | 273.14 | 340.87
0.26 | 126.25 | 284.71 | 353.02
0.27 | 129.02 | 296.21 | 365.21
0.28 | 131.54 | 307.65 | 377.18
0.29 | 134.13 | 319.2 | 389.32
0.3 | 136.47 | 330.49 | 401.32
0.31 | 139.1 | 341.88 | 413.22
0.32 | 141.16 | 353.02 | 424.88
0.33 | 143.1 | 364.17 | 436.68
0.34 | 144.79 | 375.17 | 448.12
0.35 | 146.68 | 385.95 | 459.52
0.36 | 148.5 | 396.71 | 470.78
0.37 | 150.1 | 407.34 | 481.79
0.38 | 151.28 | 417.68 | 492.81
0.39 | 152.68 | 427.78 | 503.59
0.4 | 154.26 | 437.9 | 514.16
0.41 | 155.48 | 447.69 | 524.54
0.42 | 156.55 | 457.28 | 534.73
0.43 | 157.51 | 466.71 | 544.75
0.44 | 158.37 | 475.74 | 554.57
0.45 | 159.77 | 484.64 | 564.12
0.46 | 160.64 | 493.32 | 573.4
0.47 | 161.24 | 501.52 | 582.2
0.48 | 162.07 | 509.62 | 591.1
0.49 | 162.95 | 517.39 | 599.8
0.5 | 163.99 | 524.87 | 608.5

## Tranconductance (mS-mm)
VGS (V) | VDS = 0.100 V | VDS = 0.500 V | VDS = 0.900 V
-0.75 | -0.00277 | -0.00821 | -0.029
-0.74 | -0.00306 | -0.009155 | -0.02805
-0.73 | -0.002895 | -0.010475 | -0.02815
-0.72 | -0.002525 | -0.010645 | -0.02725
-0.71 | -0.00261 | -0.009935 | -0.02655
-0.7 | -0.002525 | -0.007635 | -0.0286
-0.69 | -0.002241 | -0.00748 | -0.02475
-0.68 | -0.0023115 | -0.00849 | -0.02305
-0.67 | -0.0022015 | -0.007675 | -0.0247
-0.66 | -0.001863 | -0.00783 | -0.02235
-0.65 | -0.001923 | -0.008335 | -0.02
-0.64 | -0.001991 | -0.007105 | -0.0216
-0.63 | -0.0018775 | -0.00617 | -0.0229
-0.62 | -0.0018535 | -0.00597 | -0.01855
-0.61 | -0.0017685 | -0.006345 | -0.01905
-0.6 | -0.001453 | -0.007435 | -0.02175
-0.59 | -0.0013435 | -0.006415 | -0.0194
-0.58 | -0.001285 | -0.005785 | -0.01725
-0.57 | -0.001476 | -0.00551 | -0.0193
-0.56 | -0.001502 | -0.005705 | -0.01815
-0.55 | -0.0013345 | -0.005435 | -0.01685
-0.54 | -0.0011735 | -0.00434 | -0.017405
-0.53 | -0.000961 | -0.00462 | -0.014505
-0.52 | -0.0010145 | -0.00469 | -0.015835
-0.51 | -0.0009705 | -0.004385 | -0.014705
-0.5 | -0.0009975 | -0.00414 | -0.012335
-0.49 | -0.000879 | -0.00319 | -0.01269
-0.48 | -0.00064 | -0.002775 | -0.01137
-0.47 | -0.0005895 | -0.003095 | -0.00824
-0.46 | -0.0003635 | -0.002225 | -0.00694
-0.45 | -7.95e-05 | -0.00105 | -0.00588
-0.44 | 0.000259 | -5e-06 | -0.000285
-0.43 | 0.000643 | 0.001265 | 0.005655
-0.42 | 0.001106 | 0.00308 | 0.012
-0.41 | 0.001808 | 0.005895 | 0.019
-0.4 | 0.00279 | 0.00915 | 0.03143
-0.39 | 0.0042625 | 0.01394 | 0.05041
-0.38 | 0.0061945 | 0.02118 | 0.07719
-0.37 | 0.0087675 | 0.02995 | 0.109405
-0.36 | 0.0141485 | 0.042325 | 0.1531
-0.35 | 0.019584 | 0.060345 | 0.22445
-0.34 | 0.02509 | 0.084975 | 0.3159
-0.33 | 0.03471 | 0.11702 | 0.44455
-0.32 | 0.047585 | 0.170705 | 0.6227
-0.31 | 0.06654 | 0.23579 | 0.87495
-0.3 | 0.091935 | 0.3182 | 1.21265
-0.29 | 0.125565 | 0.4343 | 1.6735
-0.28 | 0.18874 | 0.59965 | 2.32305
-0.27 | 0.258095 | 0.83215 | 3.159
-0.26 | 0.3338 | 1.13235 | 4.3265
-0.25 | 0.45625 | 1.60255 | 5.923
-0.24 | 0.62345 | 2.1798 | 8.044
-0.23 | 0.8478 | 2.873 | 10.97
-0.22 | 1.15235 | 3.868 | 14.805
-0.21 | 1.6243 | 5.3005 | 19.326
-0.2 | 2.2089 | 7.1255 | 25.895
-0.19 | 2.932 | 9.5495 | 35.065
-0.18 | 3.935 | 12.767 | 45.74
-0.17 | 5.2655 | 16.875 | 58.915
-0.16 | 6.995 | 22.119 | 75.7
-0.15 | 9.4055 | 29.06 | 97.255
-0.14 | 12.5025 | 38.39 | 123.945
-0.13 | 16.47 | 49.98 | 154.39
-0.12 | 21.7675 | 63.525 | 186.15
-0.11 | 28.315 | 81.26 | 222.75
-0.1 | 37.18 | 102.52 | 269.8
-0.09 | 47.88 | 129.27 | 316.1
-0.08 | 60.57 | 159.975 | 362.3
-0.07 | 76.495 | 192.85 | 411.4
-0.06 | 95.785 | 231.45 | 465
-0.05 | 115.28 | 277.65 | 522.25
-0.04 | 140.61 | 323.65 | 571.45
-0.03 | 172 | 371.45 | 619.7
-0.02 | 203.25 | 424.6 | 671.6
-0.01 | 236.85 | 479.2 | 731.2
0 | 272 | 535.6 | 782.3
0.01 | 306 | 582.05 | 816.5
0.02 | 342.15 | 635.7 | 864.5
0.03 | 377.85 | 685.75 | 900
0.04 | 406.45 | 730.1 | 932
0.05 | 434.15 | 774.5 | 977.5
0.06 | 462.2 | 815 | 1013
0.07 | 481.85 | 858 | 1046
0.08 | 496.95 | 895 | 1057.5
0.09 | 509.75 | 924 | 1083.5
0.1 | 506.45 | 944.5 | 1119
0.11 | 513.05 | 983.5 | 1140
0.12 | 527 | 1021 | 1159.5
0.13 | 517 | 1032.5 | 1159
0.14 | 503.5 | 1048 | 1174.5
0.15 | 490.5 | 1067 | 1203
0.16 | 477.5 | 1088.5 | 1208.5
0.17 | 465 | 1108 | 1203.5
0.18 | 451.5 | 1115 | 1211.5
0.19 | 434 | 1122 | 1227
0.2 | 414.5 | 1134.5 | 1234.5
0.21 | 385.5 | 1143.5 | 1231
0.22 | 363 | 1148.5 | 1217
0.23 | 354.5 | 1152 | 1228
0.24 | 342.5 | 1151 | 1240
0.25 | 329 | 1154 | 1224
0.26 | 298 | 1153.5 | 1217
0.27 | 264.5 | 1147 | 1208
0.28 | 255.5 | 1149.5 | 1205.5
0.29 | 246.5 | 1142 | 1207
0.3 | 248.5 | 1134 | 1195
0.31 | 234.5 | 1126.5 | 1178
0.32 | 200 | 1114.5 | 1173
0.33 | 181.5 | 1107.5 | 1162
0.34 | 179 | 1089 | 1142
0.35 | 185.5 | 1077 | 1133
0.36 | 171 | 1069.5 | 1113.5
0.37 | 139 | 1048.5 | 1101.5
0.38 | 129 | 1022 | 1090
0.39 | 149 | 1011 | 1067.5
0.4 | 140 | 995.5 | 1047.5
0.41 | 114.5 | 969 | 1028.5
0.42 | 101.5 | 951 | 1010.5
0.43 | 91 | 923 | 992
0.44 | 113 | 896.5 | 968.5
0.45 | 113.5 | 879 | 941.5
0.46 | 73.5 | 844 | 904
0.47 | 71.5 | 815 | 885
0.48 | 85.5 | 793.5 | 880
0.49 | 96 | 762.5 | 870
0.5 | 104 | 748 | 870