## IDS-VDS Characteristic (mA-mm)
VGS (V) | VDS = 0.100 V | VDS = 0.500 V | VDS = 0.900 V
-0.75 | 0.0006434 | 0.0028635 | 0.009897
-0.74 | 0.0006191 | 0.0027425 | 0.009569
-0.73 | 0.0005862 | 0.002634 | 0.009315
-0.72 | 0.0005531 | 0.0025576 | 0.009015
-0.71 | 0.0005266 | 0.0024582 | 0.008765
-0.7 | 0.0005039 | 0.002385 | 0.008456
-0.69 | 0.00048377 | 0.0022746 | 0.00823
-0.68 | 0.00046076 | 0.0021772 | 0.007965
-0.67 | 0.00043936 | 0.002111 | 0.007721
-0.66 | 0.00041888 | 0.0020488 | 0.007489
-0.65 | 0.00039622 | 0.0019553 | 0.007207
-0.64 | 0.00037743 | 0.0018766 | 0.006995
-0.63 | 0.00036241 | 0.0018058 | 0.006772
-0.62 | 0.00034773 | 0.0017533 | 0.006565
-0.61 | 0.00032894 | 0.00168 | 0.00634
-0.6 | 0.00031281 | 0.0016072 | 0.006175
-0.59 | 0.00029716 | 0.0015511 | 0.005948
-0.58 | 0.00028224 | 0.0014918 | 0.005758
-0.57 | 0.00026947 | 0.0014362 | 0.005583
-0.56 | 0.00025521 | 0.0013822 | 0.00536
-0.55 | 0.00024243 | 0.0013295 | 0.005241
-0.54 | 0.0002309 | 0.001276 | 0.005037
-0.53 | 0.00021947 | 0.0012308 | 0.0048428
-0.52 | 0.00020748 | 0.0011869 | 0.0047101
-0.51 | 0.00019985 | 0.0011443 | 0.0045636
-0.5 | 0.00019206 | 0.0011063 | 0.004421
-0.49 | 0.00018259 | 0.0010601 | 0.004282
-0.48 | 0.00017541 | 0.0010291 | 0.0041696
-0.47 | 0.00017002 | 0.0009931 | 0.0040678
-0.46 | 0.00016466 | 0.0009717 | 0.0040022
-0.45 | 0.00016243 | 0.0009547 | 0.0039006
-0.44 | 0.00016234 | 0.0009458 | 0.0038587
-0.43 | 0.00016591 | 0.0009465 | 0.0038945
-0.42 | 0.00017439 | 0.0009648 | 0.0039395
-0.41 | 0.00018792 | 0.0010043 | 0.0040508
-0.4 | 0.00021021 | 0.0010683 | 0.0042816
-0.39 | 0.00024501 | 0.0011751 | 0.0046428
-0.38 | 0.00029221 | 0.0013354 | 0.0052006
-0.37 | 0.00036203 | 0.0015667 | 0.006063
-0.36 | 0.00046049 | 0.0018958 | 0.007201
-0.35 | 0.0006098 | 0.0023565 | 0.008875
-0.34 | 0.0008052 | 0.003016 | 0.011323
-0.33 | 0.0010774 | 0.0039348 | 0.014667
-0.32 | 0.0014548 | 0.0052057 | 0.019424
-0.31 | 0.0019761 | 0.007137 | 0.026171
-0.3 | 0.0026948 | 0.009595 | 0.035522
-0.29 | 0.0036995 | 0.013003 | 0.048486
-0.28 | 0.0050666 | 0.017723 | 0.06686
-0.27 | 0.00738 | 0.024347 | 0.09173
-0.26 | 0.010043 | 0.033233 | 0.12494
-0.25 | 0.013738 | 0.045436 | 0.17121
-0.24 | 0.018762 | 0.06313 | 0.23454
-0.23 | 0.025721 | 0.08584 | 0.32107
-0.22 | 0.035013 | 0.117 | 0.43769
-0.21 | 0.047694 | 0.15922 | 0.5945
-0.2 | 0.06667 | 0.21564 | 0.8031
-0.19 | 0.0901 | 0.29243 | 1.0793
-0.18 | 0.12275 | 0.39583 | 1.4499
-0.17 | 0.16591 | 0.53329 | 1.9399
-0.16 | 0.2237 | 0.7177 | 2.5708
-0.15 | 0.3018 | 0.9558 | 3.3795
-0.14 | 0.404 | 1.2715 | 4.4034
-0.13 | 0.5425 | 1.6829 | 5.708
-0.12 | 0.7226 | 2.2176 | 7.317
-0.11 | 0.9647 | 2.8966 | 9.258
-0.1 | 1.2791 | 3.7745 | 11.633
-0.09 | 1.6845 | 4.8878 | 14.448
-0.08 | 2.2121 | 6.243 | 17.757
-0.07 | 2.867 | 7.95 | 21.524
-0.06 | 3.7119 | 9.997 | 25.759
-0.05 | 4.7525 | 12.464 | 30.619
-0.04 | 5.984 | 15.321 | 35.951
-0.03 | 7.51 | 18.741 | 41.812
-0.02 | 9.362 | 22.642 | 48.256
-0.01 | 11.517 | 27.07 | 55.108
0 | 14.033 | 32.12 | 62.61
0.01 | 16.931 | 37.636 | 70.51
0.02 | 20.117 | 43.575 | 78.77
0.03 | 23.728 | 50.201 | 87.64
0.04 | 27.581 | 57.16 | 96.89
0.05 | 31.788 | 64.67 | 106.25
0.06 | 36.248 | 72.58 | 116.15
0.07 | 41.042 | 80.95 | 126.43
0.08 | 45.915 | 89.52 | 136.97
0.09 | 50.956 | 98.62 | 147.55
0.1 | 56.064 | 107.95 | 158.51
0.11 | 61.13 | 117.66 | 169.79
0.12 | 66.42 | 127.69 | 181.36
0.13 | 71.57 | 137.71 | 192.94
0.14 | 76.6 | 148.15 | 204.46
0.15 | 81.55 | 158.79 | 216.35
0.16 | 86.51 | 169.62 | 228.45
0.17 | 91.3 | 180.42 | 240.44
0.18 | 95.97 | 191.48 | 252.65
0.19 | 100.34 | 202.68 | 264.73
0.2 | 104.43 | 213.96 | 276.96
0.21 | 108.41 | 225.46 | 289.4
0.22 | 112.2 | 236.8 | 301.66
0.23 | 115.96 | 248.36 | 313.79
0.24 | 119.48 | 259.84 | 326.13
0.25 | 122.76 | 271.46 | 338.53
0.26 | 125.69 | 282.99 | 350.63
0.27 | 128.57 | 294.41 | 362.78
0.28 | 131.22 | 306.01 | 374.8
0.29 | 133.84 | 317.39 | 386.92
0.3 | 136.39 | 328.81 | 398.97
0.31 | 138.66 | 340.03 | 410.79
0.32 | 140.88 | 351.26 | 422.68
0.33 | 142.62 | 362.49 | 434.21
0.34 | 144.43 | 373.4 | 445.83
0.35 | 146.47 | 384.24 | 457.25
0.36 | 148.19 | 394.88 | 468.42
0.37 | 149.53 | 405.59 | 479.57
0.38 | 150.93 | 416.08 | 490.52
0.39 | 152.3 | 426.26 | 501.27
0.4 | 153.84 | 436.2 | 511.86
0.41 | 155.33 | 445.99 | 522.24
0.42 | 156.03 | 455.74 | 532.41
0.43 | 157.09 | 465.19 | 542.52
0.44 | 158.35 | 474.32 | 552.36
0.45 | 159.28 | 483.03 | 561.93
0.46 | 160.52 | 491.72 | 571.3
0.47 | 160.95 | 500.2 | 580.2
0.48 | 161.7 | 508.26 | 589.2
0.49 | 162.83 | 516 | 597.8
0.5 | 163.51 | 523.43 | 606.2

## Tranconductance (mS-mm)
VGS (V) | VDS = 0.100 V | VDS = 0.500 V | VDS = 0.900 V
-0.75 | -0.00243 | -0.0121 | -0.0328
-0.74 | -0.00286 | -0.011475 | -0.0291
-0.73 | -0.0033 | -0.009245 | -0.0277
-0.72 | -0.00298 | -0.00879 | -0.0275
-0.71 | -0.00246 | -0.00863 | -0.02795
-0.7 | -0.0021415 | -0.00918 | -0.02675
-0.69 | -0.002157 | -0.01039 | -0.02455
-0.68 | -0.0022205 | -0.00818 | -0.02545
-0.67 | -0.002094 | -0.00642 | -0.0238
-0.66 | -0.002157 | -0.007785 | -0.0257
-0.65 | -0.0020725 | -0.00861 | -0.0247
-0.64 | -0.0016905 | -0.007475 | -0.02175
-0.63 | -0.001485 | -0.006165 | -0.0215
-0.62 | -0.0016735 | -0.00629 | -0.0216
-0.61 | -0.001746 | -0.007305 | -0.0195
-0.6 | -0.001589 | -0.006445 | -0.0196
-0.59 | -0.0015285 | -0.00577 | -0.02085
-0.58 | -0.0013845 | -0.005745 | -0.01825
-0.57 | -0.0013515 | -0.00548 | -0.0199
-0.56 | -0.001352 | -0.005335 | -0.0171
-0.55 | -0.0012155 | -0.00531 | -0.01615
-0.54 | -0.001148 | -0.004935 | -0.01991
-0.53 | -0.001171 | -0.004455 | -0.016345
-0.52 | -0.000981 | -0.004325 | -0.01396
-0.51 | -0.000771 | -0.00403 | -0.014455
-0.5 | -0.000863 | -0.00421 | -0.01408
-0.49 | -0.0008325 | -0.00386 | -0.01257
-0.48 | -0.0006285 | -0.00335 | -0.01071
-0.47 | -0.0005375 | -0.00287 | -0.00837
-0.46 | -0.0003795 | -0.00192 | -0.00836
-0.45 | -0.000116 | -0.001295 | -0.007175
-0.44 | 0.000174 | -0.00041 | -0.000305
-0.43 | 0.0006025 | 0.00095 | 0.00404
-0.42 | 0.0011005 | 0.00289 | 0.007815
-0.41 | 0.001791 | 0.005175 | 0.017105
-0.4 | 0.0028545 | 0.00854 | 0.0296
-0.39 | 0.0041 | 0.013355 | 0.04595
-0.38 | 0.005851 | 0.01958 | 0.07101
-0.37 | 0.008414 | 0.02802 | 0.10002
-0.36 | 0.0123885 | 0.03949 | 0.1406
-0.35 | 0.0172355 | 0.05601 | 0.2061
-0.34 | 0.02338 | 0.078915 | 0.2896
-0.33 | 0.03248 | 0.109485 | 0.40505
-0.32 | 0.044935 | 0.16011 | 0.5752
-0.31 | 0.062 | 0.219465 | 0.8049
-0.3 | 0.08617 | 0.2933 | 1.11575
-0.29 | 0.11859 | 0.4064 | 1.5669
-0.28 | 0.184025 | 0.5672 | 2.1622
-0.27 | 0.24882 | 0.7755 | 2.904
-0.26 | 0.3179 | 1.05445 | 3.974
-0.25 | 0.43595 | 1.49485 | 5.48
-0.24 | 0.59915 | 2.0202 | 7.493
-0.23 | 0.81255 | 2.6935 | 10.1575
-0.22 | 1.09865 | 3.669 | 13.6715
-0.21 | 1.58285 | 4.932 | 18.2705
-0.2 | 2.1203 | 6.6605 | 24.24
-0.19 | 2.804 | 9.0095 | 32.34
-0.18 | 3.7905 | 12.043 | 43.03
-0.17 | 5.0475 | 16.0935 | 56.045
-0.16 | 6.7945 | 21.1255 | 71.98
-0.15 | 9.015 | 27.69 | 91.63
-0.14 | 12.035 | 36.355 | 116.425
-0.13 | 15.93 | 47.305 | 145.68
-0.12 | 21.11 | 60.685 | 177.5
-0.11 | 27.825 | 77.845 | 215.8
-0.1 | 35.99 | 99.56 | 259.5
-0.09 | 46.65 | 123.425 | 306.2
-0.08 | 59.125 | 153.11 | 353.8
-0.07 | 74.99 | 187.7 | 400.1
-0.06 | 94.275 | 225.7 | 454.75
-0.05 | 113.605 | 266.2 | 509.6
-0.04 | 137.875 | 313.85 | 559.65
-0.03 | 168.9 | 366.05 | 615.25
-0.02 | 200.35 | 416.45 | 664.8
-0.01 | 233.55 | 473.9 | 717.7
0 | 270.7 | 528.3 | 770.1
0.01 | 304.2 | 572.75 | 808
0.02 | 339.85 | 628.25 | 856.5
0.03 | 373.2 | 679.25 | 906
0.04 | 403 | 723.45 | 930.5
0.05 | 433.35 | 771 | 963
0.06 | 462.7 | 814 | 1009
0.07 | 483.35 | 847 | 1041
0.08 | 495.7 | 883.5 | 1056
0.09 | 507.45 | 921.5 | 1077
0.1 | 508.7 | 952 | 1112
0.11 | 517.8 | 987 | 1142.5
0.12 | 522 | 1002.5 | 1157.5
0.13 | 509 | 1023 | 1155
0.14 | 499 | 1054 | 1170.5
0.15 | 495.5 | 1073.5 | 1199.5
0.16 | 487.5 | 1081.5 | 1204.5
0.17 | 473 | 1093 | 1210
0.18 | 452 | 1113 | 1214.5
0.19 | 423 | 1124 | 1215.5
0.2 | 403.5 | 1139 | 1233.5
0.21 | 388.5 | 1142 | 1235
0.22 | 377.5 | 1145 | 1219.5
0.23 | 364 | 1152 | 1223.5
0.24 | 340 | 1155 | 1237
0.25 | 310.5 | 1157.5 | 1225
0.26 | 290.5 | 1147.5 | 1212.5
0.27 | 276.5 | 1151 | 1208.5
0.28 | 263.5 | 1149 | 1207
0.29 | 258.5 | 1140 | 1208.5
0.3 | 241 | 1132 | 1193.5
0.31 | 224.5 | 1122.5 | 1185.5
0.32 | 198 | 1123 | 1171
0.33 | 177.5 | 1107 | 1157.5
0.34 | 192.5 | 1087.5 | 1152
0.35 | 188 | 1074 | 1129.5
0.36 | 153 | 1067.5 | 1116
0.37 | 137 | 1060 | 1105
0.38 | 138.5 | 1033.5 | 1085
0.39 | 145.5 | 1006 | 1067
0.4 | 151.5 | 986.5 | 1048.5
0.41 | 109.5 | 977 | 1027.5
0.42 | 88 | 960 | 1014
0.43 | 116 | 929 | 997.5
0.44 | 109.5 | 892 | 970.5
0.45 | 108.5 | 870 | 947
0.46 | 83.5 | 858.5 | 913.5
0.47 | 59 | 827 | 895
0.48 | 94 | 790 | 880
0.49 | 90.5 | 758.5 | 850
0.5 | 68 | 743 | 840