## IDS-VDS Characteristic (mA-mm)
VGS (V) | VDS = 0.100 V | VDS = 0.500 V | VDS = 0.900 V
-0.75 | 0.0006732 | 0.0029881 | 0.010239
-0.74 | 0.0006402 | 0.0028866 | 0.009908
-0.73 | 0.0006117 | 0.0027816 | 0.009698
-0.72 | 0.0005842 | 0.002692 | 0.009354
-0.71 | 0.0005542 | 0.0025856 | 0.009101
-0.7 | 0.0005286 | 0.002474 | 0.008729
-0.69 | 0.0005038 | 0.0023721 | 0.00851
-0.68 | 0.00047992 | 0.0022792 | 0.00821
-0.67 | 0.00046106 | 0.0022054 | 0.007987
-0.66 | 0.00043704 | 0.0021194 | 0.007747
-0.65 | 0.00042067 | 0.0020481 | 0.007504
-0.64 | 0.00039869 | 0.0019683 | 0.007258
-0.63 | 0.00037945 | 0.0018895 | 0.007036
-0.62 | 0.0003623 | 0.0018196 | 0.006829
-0.61 | 0.00034629 | 0.0017584 | 0.00658
-0.6 | 0.00033206 | 0.0016989 | 0.006388
-0.59 | 0.00031492 | 0.0016275 | 0.006159
-0.58 | 0.00029826 | 0.0015608 | 0.005993
-0.57 | 0.00028476 | 0.0015002 | 0.005759
-0.56 | 0.00027208 | 0.0014433 | 0.005562
-0.55 | 0.00025911 | 0.0013947 | 0.005403
-0.54 | 0.00024722 | 0.0013427 | 0.005235
-0.53 | 0.00023385 | 0.0012964 | 0.005072
-0.52 | 0.00022162 | 0.0012467 | 0.0049143
-0.51 | 0.00021124 | 0.0012 | 0.0047809
-0.5 | 0.00020084 | 0.0011559 | 0.0045993
-0.49 | 0.00019277 | 0.0011158 | 0.0044638
-0.48 | 0.00018458 | 0.001081 | 0.0043583
-0.47 | 0.00017792 | 0.0010434 | 0.0042133
-0.46 | 0.00017305 | 0.0010174 | 0.0041318
-0.45 | 0.00017069 | 0.0009992 | 0.0040717
-0.44 | 0.00017109 | 0.000985 | 0.004048
-0.43 | 0.00017421 | 0.0009901 | 0.0040433
-0.42 | 0.00018205 | 0.0010101 | 0.004109
-0.41 | 0.00019728 | 0.0010533 | 0.0042536
-0.4 | 0.0002203 | 0.001126 | 0.0044883
-0.39 | 0.00025692 | 0.0012407 | 0.0048905
-0.38 | 0.00030682 | 0.0014002 | 0.0054564
-0.37 | 0.00037801 | 0.0016429 | 0.006366
-0.36 | 0.00048103 | 0.0019933 | 0.007605
-0.35 | 0.0006611 | 0.0024897 | 0.009354
-0.34 | 0.0008738 | 0.0031816 | 0.011925
-0.33 | 0.0011624 | 0.0041387 | 0.015559
-0.32 | 0.0015693 | 0.005474 | 0.020627
-0.31 | 0.0021245 | 0.007513 | 0.027659
-0.3 | 0.0029079 | 0.010128 | 0.037585
-0.29 | 0.0039718 | 0.013776 | 0.05134
-0.28 | 0.0054332 | 0.018797 | 0.07071
-0.27 | 0.007781 | 0.025657 | 0.09716
-0.26 | 0.010633 | 0.035107 | 0.13309
-0.25 | 0.014511 | 0.048048 | 0.18253
-0.24 | 0.01977 | 0.06664 | 0.24873
-0.23 | 0.027037 | 0.09072 | 0.33995
-0.22 | 0.036815 | 0.12363 | 0.46203
-0.21 | 0.050251 | 0.16822 | 0.6269
-0.2 | 0.0699 | 0.22806 | 0.8442
-0.19 | 0.09491 | 0.30735 | 1.1452
-0.18 | 0.12843 | 0.41645 | 1.5435
-0.17 | 0.17424 | 0.56128 | 2.0446
-0.16 | 0.23497 | 0.7536 | 2.7063
-0.15 | 0.31504 | 1.0034 | 3.5594
-0.14 | 0.42475 | 1.342 | 4.6435
-0.13 | 0.56706 | 1.7735 | 6.033
-0.12 | 0.76 | 2.33 | 7.724
-0.11 | 1.0062 | 3.0515 | 9.742
-0.1 | 1.3372 | 3.9607 | 12.225
-0.09 | 1.7651 | 5.1233 | 15.085
-0.08 | 2.3077 | 6.544 | 18.51
-0.07 | 3.0036 | 8.292 | 22.385
-0.06 | 3.8607 | 10.446 | 26.749
-0.05 | 4.9421 | 13.008 | 31.727
-0.04 | 6.222 | 15.997 | 37.106
-0.03 | 7.813 | 19.513 | 43.141
-0.02 | 9.68 | 23.498 | 49.653
-0.01 | 11.917 | 28.064 | 56.676
0 | 14.514 | 33.158 | 64.28
0.01 | 17.437 | 38.805 | 72.33
0.02 | 20.683 | 44.766 | 80.5
0.03 | 24.358 | 51.513 | 89.53
0.04 | 28.26 | 58.56 | 98.76
0.05 | 32.484 | 66.16 | 108.34
0.06 | 36.981 | 74.13 | 118.29
0.07 | 41.76 | 82.61 | 128.54
0.08 | 46.695 | 91.44 | 139.03
0.09 | 51.753 | 100.4 | 149.88
0.1 | 56.832 | 109.77 | 160.87
0.11 | 61.91 | 119.53 | 171.97
0.12 | 67.06 | 129.63 | 183.58
0.13 | 72.22 | 139.76 | 195.15
0.14 | 77.33 | 150.16 | 206.84
0.15 | 82.4 | 160.8 | 218.83
0.16 | 87.25 | 171.64 | 230.73
0.17 | 91.96 | 182.63 | 242.86
0.18 | 96.33 | 193.54 | 254.99
0.19 | 100.74 | 204.82 | 267.1
0.2 | 104.87 | 216.13 | 279.36
0.21 | 108.95 | 227.61 | 291.68
0.22 | 112.78 | 239.19 | 303.99
0.23 | 116.45 | 250.48 | 316.32
0.24 | 119.67 | 262.01 | 328.59
0.25 | 122.96 | 273.62 | 340.85
0.26 | 125.87 | 285.17 | 353.04
0.27 | 128.86 | 296.62 | 365.18
0.28 | 131.76 | 308.09 | 377.29
0.29 | 134.24 | 319.46 | 389.37
0.3 | 136.43 | 330.96 | 401.28
0.31 | 138.65 | 342.22 | 413.18
0.32 | 140.64 | 353.31 | 424.98
0.33 | 142.98 | 364.55 | 436.69
0.34 | 144.84 | 375.56 | 448.23
0.35 | 146.37 | 386.35 | 459.57
0.36 | 147.93 | 397.13 | 470.77
0.37 | 149.73 | 407.65 | 481.99
0.38 | 151.26 | 418.08 | 492.93
0.39 | 152.46 | 428.3 | 503.62
0.4 | 153.68 | 438.29 | 514.23
0.41 | 154.94 | 448.02 | 524.54
0.42 | 156.47 | 457.69 | 534.89
0.43 | 157.43 | 467.11 | 544.98
0.44 | 158.19 | 476.17 | 554.6
0.45 | 159.15 | 484.97 | 564.24
0.46 | 160.04 | 493.62 | 573.3
0.47 | 161.32 | 501.92 | 582.3
0.48 | 162.03 | 510.04 | 591.6
0.49 | 162.58 | 517.82 | 600.3
0.5 | 163.25 | 525.31 | 608.6

## Tranconductance (mS-mm)
VGS (V) | VDS = 0.100 V | VDS = 0.500 V | VDS = 0.900 V
-0.75 | -0.0033 | -0.01015 | -0.0331
-0.74 | -0.003075 | -0.010325 | -0.02705
-0.73 | -0.0028 | -0.00973 | -0.0277
-0.72 | -0.002875 | -0.0098 | -0.02985
-0.71 | -0.00278 | -0.0109 | -0.03125
-0.7 | -0.00252 | -0.010675 | -0.02955
-0.69 | -0.002434 | -0.00974 | -0.02595
-0.68 | -0.002137 | -0.008335 | -0.02615
-0.67 | -0.002144 | -0.00799 | -0.02315
-0.66 | -0.0020195 | -0.007865 | -0.02415
-0.65 | -0.0019175 | -0.007555 | -0.02445
-0.64 | -0.002061 | -0.00793 | -0.0234
-0.63 | -0.0018195 | -0.007435 | -0.02145
-0.62 | -0.001658 | -0.006555 | -0.0228
-0.61 | -0.001512 | -0.006035 | -0.02205
-0.6 | -0.0015685 | -0.006545 | -0.02105
-0.59 | -0.00169 | -0.006905 | -0.01975
-0.58 | -0.001508 | -0.006365 | -0.02
-0.57 | -0.001309 | -0.005875 | -0.02155
-0.56 | -0.0012825 | -0.005275 | -0.0178
-0.55 | -0.001243 | -0.00503 | -0.01635
-0.54 | -0.001263 | -0.004915 | -0.01655
-0.53 | -0.00128 | -0.0048 | -0.016035
-0.52 | -0.0011305 | -0.00482 | -0.014555
-0.51 | -0.001039 | -0.00454 | -0.01575
-0.5 | -0.0009235 | -0.00421 | -0.015855
-0.49 | -0.000813 | -0.003745 | -0.01205
-0.48 | -0.0007425 | -0.00362 | -0.012525
-0.47 | -0.0005765 | -0.00318 | -0.011325
-0.46 | -0.0003615 | -0.00221 | -0.00708
-0.45 | -9.8e-05 | -0.00162 | -0.00419
-0.44 | 0.000176 | -0.000455 | -0.00142
-0.43 | 0.000548 | 0.001255 | 0.00305
-0.42 | 0.0011535 | 0.00316 | 0.010515
-0.41 | 0.0019125 | 0.005795 | 0.018965
-0.4 | 0.002982 | 0.00937 | 0.031845
-0.39 | 0.004326 | 0.01371 | 0.048405
-0.38 | 0.0060545 | 0.02011 | 0.073775
-0.37 | 0.0087105 | 0.029655 | 0.10743
-0.36 | 0.0141545 | 0.04234 | 0.1494
-0.35 | 0.0196385 | 0.059415 | 0.216
-0.34 | 0.025065 | 0.08245 | 0.31025
-0.33 | 0.034775 | 0.11462 | 0.4351
-0.32 | 0.048105 | 0.168715 | 0.605
-0.31 | 0.06693 | 0.2327 | 0.8479
-0.3 | 0.092365 | 0.31315 | 1.18405
-0.29 | 0.126265 | 0.43345 | 1.65625
-0.28 | 0.19046 | 0.59405 | 2.291
-0.27 | 0.25999 | 0.8155 | 3.119
-0.26 | 0.3365 | 1.11955 | 4.2685
-0.25 | 0.45685 | 1.57665 | 5.782
-0.24 | 0.6263 | 2.1336 | 7.871
-0.23 | 0.85225 | 2.8495 | 10.665
-0.22 | 1.1607 | 3.875 | 14.3475
-0.21 | 1.65425 | 5.2215 | 19.1085
-0.2 | 2.23295 | 6.9565 | 25.915
-0.19 | 2.9265 | 9.4195 | 34.965
-0.18 | 3.9665 | 12.6965 | 44.97
-0.17 | 5.327 | 16.8575 | 58.14
-0.16 | 7.04 | 22.106 | 75.74
-0.15 | 9.489 | 29.42 | 96.86
-0.14 | 12.601 | 38.505 | 123.68
-0.13 | 16.7625 | 49.4 | 154.025
-0.12 | 21.957 | 63.9 | 185.45
-0.11 | 28.86 | 81.535 | 225.05
-0.1 | 37.945 | 103.59 | 267.15
-0.09 | 48.525 | 129.165 | 314.25
-0.08 | 61.925 | 158.435 | 365
-0.07 | 77.65 | 195.1 | 411.95
-0.06 | 96.925 | 235.8 | 467.1
-0.05 | 118.065 | 277.55 | 517.85
-0.04 | 143.545 | 325.25 | 570.7
-0.03 | 172.9 | 375.05 | 627.35
-0.02 | 205.2 | 427.55 | 676.75
-0.01 | 241.7 | 483 | 731.35
0 | 276 | 537.05 | 782.7
0.01 | 308.45 | 580.4 | 811
0.02 | 346.05 | 635.4 | 860
0.03 | 378.85 | 689.7 | 913
0.04 | 406.3 | 732.35 | 940.5
0.05 | 436.05 | 778.5 | 976.5
0.06 | 463.8 | 822.5 | 1010
0.07 | 485.7 | 865.5 | 1037
0.08 | 499.65 | 889.5 | 1067
0.09 | 506.85 | 916.5 | 1092
0.1 | 507.85 | 956.5 | 1104.5
0.11 | 511.4 | 993 | 1135.5
0.12 | 515.5 | 1011.5 | 1159
0.13 | 513.5 | 1026.5 | 1163
0.14 | 509 | 1052 | 1184
0.15 | 496 | 1074 | 1194.5
0.16 | 478 | 1091.5 | 1201.5
0.17 | 454 | 1095 | 1213
0.18 | 439 | 1109.5 | 1212
0.19 | 427 | 1129.5 | 1218.5
0.2 | 410.5 | 1139.5 | 1229
0.21 | 395.5 | 1153 | 1231.5
0.22 | 375 | 1143.5 | 1232
0.23 | 344.5 | 1141 | 1230
0.24 | 325.5 | 1157 | 1226.5
0.25 | 310 | 1158 | 1222.5
0.26 | 295 | 1150 | 1216.5
0.27 | 294.5 | 1146 | 1212.5
0.28 | 269 | 1142 | 1209.5
0.29 | 233.5 | 1143.5 | 1199.5
0.3 | 220.5 | 1138 | 1190.5
0.31 | 210.5 | 1117.5 | 1185
0.32 | 216.5 | 1116.5 | 1175.5
0.33 | 210 | 1112.5 | 1162.5
0.34 | 169.5 | 1090 | 1144
0.35 | 154.5 | 1078.5 | 1127
0.36 | 168 | 1065 | 1121
0.37 | 166.5 | 1047.5 | 1108
0.38 | 136.5 | 1032.5 | 1081.5
0.39 | 121 | 1010.5 | 1065
0.4 | 124 | 986 | 1046
0.41 | 139.5 | 970 | 1033
0.42 | 124.5 | 954.5 | 1022
0.43 | 86 | 924 | 985.5
0.44 | 86 | 893 | 963
0.45 | 92.5 | 872.5 | 935
0.46 | 108.5 | 847.5 | 903
0.47 | 99.5 | 821 | 915
0.48 | 63 | 795 | 900
0.49 | 61 | 763.5 | 850
0.5 | 67 | 749 | 830