## IDS-VDS Characteristic (mA-mm)
VGS (V) | VDS = 0.100 V | VDS = 0.500 V | VDS = 0.900 V
-0.75 | 0.0006266 | 0.0027202 | 0.009197
-0.74 | 0.0006002 | 0.0026091 | 0.008924
-0.73 | 0.0005738 | 0.0025291 | 0.008669
-0.72 | 0.0005434 | 0.002443 | 0.00842
-0.71 | 0.0005204 | 0.0023449 | 0.008131
-0.7 | 0.00049945 | 0.0022709 | 0.007909
-0.69 | 0.00047769 | 0.0021834 | 0.007668
-0.68 | 0.00045657 | 0.0021083 | 0.007449
-0.67 | 0.00043494 | 0.0020206 | 0.007223
-0.66 | 0.00041241 | 0.0019423 | 0.006978
-0.65 | 0.00039435 | 0.0018845 | 0.006746
-0.64 | 0.00037603 | 0.0018298 | 0.006563
-0.63 | 0.00035776 | 0.0017376 | 0.006315
-0.62 | 0.00034156 | 0.0016704 | 0.006166
-0.61 | 0.00032378 | 0.0016153 | 0.00596
-0.6 | 0.00030979 | 0.0015499 | 0.005742
-0.59 | 0.00029696 | 0.0015006 | 0.005581
-0.58 | 0.00028157 | 0.001437 | 0.005379
-0.57 | 0.00026735 | 0.0013906 | 0.005195
-0.56 | 0.00025422 | 0.0013344 | 0.005023
-0.55 | 0.00024323 | 0.0012844 | 0.0048996
-0.54 | 0.00023072 | 0.0012287 | 0.0047437
-0.53 | 0.00022148 | 0.0011872 | 0.0046009
-0.52 | 0.00021221 | 0.0011417 | 0.0044408
-0.51 | 0.00020105 | 0.0011026 | 0.0043233
-0.5 | 0.00019276 | 0.0010759 | 0.004187
-0.49 | 0.00018414 | 0.0010351 | 0.0040535
-0.48 | 0.00017814 | 0.001002 | 0.0039552
-0.47 | 0.00017095 | 0.0009757 | 0.0038864
-0.46 | 0.00016666 | 0.0009528 | 0.0038204
-0.45 | 0.00016559 | 0.0009395 | 0.0037808
-0.44 | 0.00016748 | 0.0009371 | 0.0037404
-0.43 | 0.00017328 | 0.0009454 | 0.0037826
-0.42 | 0.00018205 | 0.0009736 | 0.0038869
-0.41 | 0.00019947 | 0.0010249 | 0.0040515
-0.4 | 0.00022502 | 0.0011126 | 0.0043384
-0.39 | 0.00026393 | 0.0012425 | 0.0047973
-0.38 | 0.00031957 | 0.0014256 | 0.0054404
-0.37 | 0.00039846 | 0.0016957 | 0.00648
-0.36 | 0.00050991 | 0.0020811 | 0.007879
-0.35 | 0.000704 | 0.0026281 | 0.009824
-0.34 | 0.000932 | 0.0033849 | 0.012693
-0.33 | 0.0012456 | 0.0044341 | 0.016663
-0.32 | 0.0016788 | 0.006048 | 0.022271
-0.31 | 0.0022787 | 0.008039 | 0.029892
-0.3 | 0.003113 | 0.010905 | 0.04085
-0.29 | 0.0042322 | 0.014853 | 0.055825
-0.28 | 0.005895 | 0.020222 | 0.07665
-0.27 | 0.008066 | 0.027647 | 0.10575
-0.26 | 0.011004 | 0.037865 | 0.14414
-0.25 | 0.01505 | 0.051681 | 0.19811
-0.24 | 0.020531 | 0.0717 | 0.26961
-0.23 | 0.028063 | 0.09717 | 0.36622
-0.22 | 0.038126 | 0.13229 | 0.49984
-0.21 | 0.052195 | 0.17951 | 0.675
-0.2 | 0.07313 | 0.24271 | 0.9102
-0.19 | 0.09921 | 0.32851 | 1.2284
-0.18 | 0.13436 | 0.44338 | 1.6483
-0.17 | 0.1814 | 0.596 | 2.1845
-0.16 | 0.24397 | 0.7964 | 2.8722
-0.15 | 0.32815 | 1.0589 | 3.7776
-0.14 | 0.43911 | 1.41 | 4.9091
-0.13 | 0.5904 | 1.8629 | 6.339
-0.12 | 0.7849 | 2.4369 | 8.068
-0.11 | 1.043 | 3.1776 | 10.211
-0.1 | 1.3787 | 4.1338 | 12.762
-0.09 | 1.8151 | 5.3264 | 15.692
-0.08 | 2.3716 | 6.778 | 19.192
-0.07 | 3.0616 | 8.57 | 23.181
-0.06 | 3.9533 | 10.76 | 27.647
-0.05 | 5.0534 | 13.398 | 32.695
-0.04 | 6.351 | 16.449 | 38.195
-0.03 | 7.968 | 20.039 | 44.335
-0.02 | 9.887 | 24.057 | 50.898
-0.01 | 12.12 | 28.666 | 58.07
0 | 14.739 | 33.883 | 65.72
0.01 | 17.721 | 39.542 | 73.82
0.02 | 20.923 | 45.641 | 82.1
0.03 | 24.619 | 52.433 | 91.2
0.04 | 28.582 | 59.49 | 100.46
0.05 | 32.833 | 67.14 | 110.03
0.06 | 37.358 | 75.16 | 119.98
0.07 | 42.148 | 83.62 | 130.38
0.08 | 47.097 | 92.5 | 141.04
0.09 | 52.128 | 101.46 | 151.86
0.1 | 57.22 | 110.98 | 162.85
0.11 | 62.47 | 120.72 | 173.97
0.12 | 67.67 | 130.82 | 185.57
0.13 | 72.77 | 141.12 | 197.27
0.14 | 77.81 | 151.44 | 209.02
0.15 | 82.82 | 162.16 | 221
0.16 | 87.79 | 173 | 232.8
0.17 | 92.53 | 183.96 | 245.01
0.18 | 96.99 | 195.03 | 257.16
0.19 | 101.34 | 206.25 | 269.31
0.2 | 105.39 | 217.48 | 281.53
0.21 | 109.37 | 229.01 | 293.86
0.22 | 113.2 | 240.55 | 306.27
0.23 | 116.99 | 251.83 | 318.52
0.24 | 120.37 | 263.49 | 330.78
0.25 | 123.42 | 275.12 | 343.01
0.26 | 126.36 | 286.6 | 355.32
0.27 | 129.25 | 298.14 | 367.53
0.28 | 132.24 | 309.45 | 379.54
0.29 | 134.77 | 320.94 | 391.59
0.3 | 137.17 | 332.48 | 403.43
0.31 | 139.24 | 343.8 | 415.42
0.32 | 141.14 | 354.81 | 427.14
0.33 | 143.4 | 365.99 | 438.83
0.34 | 145.34 | 377.01 | 450.42
0.35 | 147.07 | 387.86 | 461.59
0.36 | 148.49 | 398.56 | 472.81
0.37 | 150.05 | 409.06 | 484.04
0.38 | 151.68 | 419.47 | 494.91
0.39 | 153.16 | 429.64 | 505.46
0.4 | 154.2 | 439.7 | 516.1
0.41 | 155.28 | 449.52 | 526.48
0.42 | 156.83 | 458.98 | 536.7
0.43 | 157.89 | 468.46 | 546.79
0.44 | 158.88 | 477.54 | 556.32
0.45 | 159.63 | 486.38 | 565.96
0.46 | 160.33 | 495.01 | 575
0.47 | 161.74 | 503.23 | 584.2
0.48 | 162.55 | 511.24 | 593.3
0.49 | 163.07 | 519.12 | 601.5
0.5 | 163.7 | 526.54 | 610.3

## Tranconductance (mS-mm)
VGS (V) | VDS = 0.100 V | VDS = 0.500 V | VDS = 0.900 V
-0.75 | -0.00264 | -0.01111 | -0.0273
-0.74 | -0.00264 | -0.009555 | -0.0264
-0.73 | -0.00284 | -0.008305 | -0.0252
-0.72 | -0.00267 | -0.00921 | -0.0269
-0.71 | -0.0021975 | -0.008605 | -0.02555
-0.7 | -0.0021355 | -0.008075 | -0.02315
-0.69 | -0.002144 | -0.00813 | -0.023
-0.68 | -0.0021375 | -0.00814 | -0.02225
-0.67 | -0.002208 | -0.0083 | -0.02355
-0.66 | -0.0020295 | -0.006805 | -0.02385
-0.65 | -0.001819 | -0.005625 | -0.02075
-0.64 | -0.0018295 | -0.007345 | -0.02155
-0.63 | -0.0017235 | -0.00797 | -0.01985
-0.62 | -0.001699 | -0.006115 | -0.01775
-0.61 | -0.0015885 | -0.006025 | -0.0212
-0.6 | -0.001341 | -0.005735 | -0.01895
-0.59 | -0.001411 | -0.005645 | -0.01815
-0.58 | -0.0014805 | -0.0055 | -0.0193
-0.57 | -0.0013675 | -0.00513 | -0.0178
-0.56 | -0.001206 | -0.00531 | -0.01477
-0.55 | -0.001175 | -0.005285 | -0.013965
-0.54 | -0.0010875 | -0.00486 | -0.014935
-0.53 | -0.0009255 | -0.00435 | -0.015145
-0.52 | -0.0010215 | -0.00423 | -0.01388
-0.51 | -0.0009725 | -0.00329 | -0.01269
-0.5 | -0.0008455 | -0.003375 | -0.01349
-0.49 | -0.000731 | -0.003695 | -0.01159
-0.48 | -0.0006595 | -0.00297 | -0.008355
-0.47 | -0.000574 | -0.00246 | -0.00674
-0.46 | -0.000268 | -0.00181 | -0.00528
-0.45 | 4.1e-05 | -0.000785 | -0.004
-0.44 | 0.0003845 | 0.000295 | 9e-05
-0.43 | 0.0007285 | 0.001825 | 0.007325
-0.42 | 0.0013095 | 0.003975 | 0.013445
-0.41 | 0.0021485 | 0.00695 | 0.022575
-0.4 | 0.003223 | 0.01088 | 0.03729
-0.39 | 0.0047275 | 0.01565 | 0.0551
-0.38 | 0.0067265 | 0.02266 | 0.084135
-0.37 | 0.009517 | 0.032775 | 0.12193
-0.36 | 0.015277 | 0.04662 | 0.1672
-0.35 | 0.0211045 | 0.06519 | 0.2407
-0.34 | 0.02708 | 0.0903 | 0.34195
-0.33 | 0.03734 | 0.133155 | 0.4789
-0.32 | 0.051655 | 0.180245 | 0.66145
-0.31 | 0.07171 | 0.24285 | 0.92895
-0.3 | 0.097675 | 0.3407 | 1.29665
-0.29 | 0.1391 | 0.46585 | 1.79
-0.28 | 0.19169 | 0.6397 | 2.49625
-0.27 | 0.25545 | 0.88215 | 3.3745
-0.26 | 0.3492 | 1.2017 | 4.618
-0.25 | 0.47635 | 1.69175 | 6.2735
-0.24 | 0.65065 | 2.27445 | 8.4055
-0.23 | 0.87975 | 3.0295 | 11.5115
-0.22 | 1.2066 | 4.117 | 15.439
-0.21 | 1.7502 | 5.521 | 20.518
-0.2 | 2.35075 | 7.45 | 27.67
-0.19 | 3.0615 | 10.0335 | 36.905
-0.18 | 4.1095 | 13.3745 | 47.805
-0.17 | 5.4805 | 17.651 | 61.195
-0.16 | 7.3375 | 23.145 | 79.655
-0.15 | 9.757 | 30.68 | 101.845
-0.14 | 13.1125 | 40.2 | 128.07
-0.13 | 17.2895 | 51.345 | 157.945
-0.12 | 22.63 | 65.735 | 193.6
-0.11 | 29.69 | 84.845 | 234.7
-0.1 | 38.605 | 107.44 | 274.05
-0.09 | 49.645 | 132.21 | 321.5
-0.08 | 62.325 | 162.18 | 374.45
-0.07 | 79.085 | 199.1 | 422.75
-0.06 | 99.59 | 241.4 | 475.7
-0.05 | 119.885 | 284.45 | 527.4
-0.04 | 145.73 | 332.05 | 582
-0.03 | 176.8 | 380.4 | 635.15
-0.02 | 207.6 | 431.35 | 686.75
-0.01 | 242.6 | 491.3 | 741.1
0 | 280.05 | 543.8 | 787.5
0.01 | 309.2 | 587.9 | 819
0.02 | 344.9 | 644.55 | 869
0.03 | 382.95 | 692.45 | 918
0.04 | 410.7 | 735.35 | 941.5
0.05 | 438.8 | 783.5 | 976
0.06 | 465.75 | 824 | 1017.5
0.07 | 486.95 | 867 | 1053
0.08 | 499 | 892 | 1074
0.09 | 506.15 | 924 | 1090.5
0.1 | 517.1 | 963 | 1105.5
0.11 | 522.5 | 992 | 1136
0.12 | 515 | 1020 | 1165
0.13 | 507 | 1031 | 1172.5
0.14 | 502.5 | 1052 | 1186.5
0.15 | 499 | 1078 | 1189
0.16 | 485.5 | 1090 | 1200.5
0.17 | 460 | 1101.5 | 1218
0.18 | 440.5 | 1114.5 | 1215
0.19 | 420 | 1122.5 | 1218.5
0.2 | 401.5 | 1138 | 1227.5
0.21 | 390.5 | 1153.5 | 1237
0.22 | 381 | 1141 | 1233
0.23 | 358.5 | 1147 | 1225.5
0.24 | 321.5 | 1164.5 | 1224.5
0.25 | 299.5 | 1155.5 | 1227
0.26 | 291.5 | 1151 | 1226
0.27 | 294 | 1142.5 | 1211
0.28 | 276 | 1140 | 1203
0.29 | 246.5 | 1151.5 | 1194.5
0.3 | 223.5 | 1143 | 1191.5
0.31 | 198.5 | 1116.5 | 1185.5
0.32 | 208 | 1109.5 | 1170.5
0.33 | 210 | 1110 | 1164
0.34 | 183.5 | 1093.5 | 1138
0.35 | 157.5 | 1077.5 | 1119.5
0.36 | 149 | 1060 | 1122.5
0.37 | 159.5 | 1045.5 | 1105
0.38 | 155.5 | 1029 | 1071
0.39 | 126 | 1011.5 | 1059.5
0.4 | 106 | 994 | 1051
0.41 | 131.5 | 964 | 1030
0.42 | 130.5 | 947 | 1015.5
0.43 | 102.5 | 928 | 981
0.44 | 87 | 896 | 958.5
0.45 | 72.5 | 873.5 | 934
0.46 | 105.5 | 842.5 | 912
0.47 | 111 | 811.5 | 915
0.48 | 66.5 | 794.5 | 865
0.49 | 57.5 | 765 | 850
0.5 | 63 | 742 | 880