## IDS-VDS Characteristic (mA-mm)
VGS (V) | VDS = 0.100 V | VDS = 0.500 V | VDS = 0.900 V
-0.75 | 0.0005645 | 0.0024618 | 0.008162
-0.74 | 0.00054 | 0.0023671 | 0.007956
-0.73 | 0.0005158 | 0.0022811 | 0.007653
-0.72 | 0.00049148 | 0.0021984 | 0.007457
-0.71 | 0.00046657 | 0.0021202 | 0.007229
-0.7 | 0.0004452 | 0.0020428 | 0.007019
-0.69 | 0.00042598 | 0.0019733 | 0.0068
-0.68 | 0.0004107 | 0.0018944 | 0.006589
-0.67 | 0.0003899 | 0.0018193 | 0.006408
-0.66 | 0.00037309 | 0.0017601 | 0.006192
-0.65 | 0.00035465 | 0.0016879 | 0.006024
-0.64 | 0.00034086 | 0.0016254 | 0.005829
-0.63 | 0.0003259 | 0.0015668 | 0.005662
-0.62 | 0.00030951 | 0.0015082 | 0.005495
-0.61 | 0.00029538 | 0.0014512 | 0.005297
-0.6 | 0.00028174 | 0.0013945 | 0.005146
-0.59 | 0.00027057 | 0.0013486 | 0.0049788
-0.58 | 0.00025878 | 0.001302 | 0.0047973
-0.57 | 0.00024578 | 0.0012411 | 0.00466
-0.56 | 0.00023323 | 0.0011983 | 0.0045044
-0.55 | 0.00022196 | 0.0011495 | 0.0043568
-0.54 | 0.00021212 | 0.0011169 | 0.0042376
-0.53 | 0.00020153 | 0.0010762 | 0.0041095
-0.52 | 0.00019238 | 0.0010374 | 0.0039932
-0.51 | 0.00018419 | 0.0009955 | 0.0038898
-0.5 | 0.00017703 | 0.0009637 | 0.0037612
-0.49 | 0.00017041 | 0.0009312 | 0.0036566
-0.48 | 0.00016319 | 0.0009042 | 0.0035683
-0.47 | 0.00015987 | 0.0008803 | 0.0034933
-0.46 | 0.00015655 | 0.0008665 | 0.0034515
-0.45 | 0.00015537 | 0.0008606 | 0.0034126
-0.44 | 0.00015809 | 0.0008615 | 0.0034172
-0.43 | 0.00016528 | 0.0008751 | 0.0034786
-0.42 | 0.00017607 | 0.0009095 | 0.0035867
-0.41 | 0.00019352 | 0.0009717 | 0.003791
-0.4 | 0.00022179 | 0.0010617 | 0.0041217
-0.39 | 0.0002621 | 0.0012039 | 0.004609
-0.38 | 0.00032123 | 0.001402 | 0.0053299
-0.37 | 0.00040247 | 0.0016846 | 0.006446
-0.36 | 0.00051763 | 0.0020971 | 0.007944
-0.35 | 0.000718 | 0.002665 | 0.010022
-0.34 | 0.0009559 | 0.0034569 | 0.013057
-0.33 | 0.0012745 | 0.0045735 | 0.017233
-0.32 | 0.001726 | 0.006259 | 0.023163
-0.31 | 0.0023406 | 0.008415 | 0.03131
-0.3 | 0.0031968 | 0.011361 | 0.042739
-0.29 | 0.0043583 | 0.015458 | 0.05854
-0.28 | 0.006202 | 0.02111 | 0.08031
-0.27 | 0.008453 | 0.028835 | 0.10971
-0.26 | 0.011559 | 0.03947 | 0.15073
-0.25 | 0.015711 | 0.053916 | 0.20593
-0.24 | 0.021459 | 0.0743 | 0.28076
-0.23 | 0.029279 | 0.10079 | 0.3832
-0.22 | 0.039898 | 0.13748 | 0.5164
-0.21 | 0.054217 | 0.18547 | 0.7031
-0.2 | 0.07513 | 0.251 | 0.9474
-0.19 | 0.10171 | 0.33864 | 1.2685
-0.18 | 0.13737 | 0.4552 | 1.6972
-0.17 | 0.1851 | 0.6171 | 2.2543
-0.16 | 0.2494 | 0.8184 | 2.9513
-0.15 | 0.33466 | 1.0913 | 3.8763
-0.14 | 0.44887 | 1.4506 | 5.0407
-0.13 | 0.6005 | 1.9116 | 6.517
-0.12 | 0.8001 | 2.5033 | 8.262
-0.11 | 1.0557 | 3.2537 | 10.462
-0.1 | 1.3963 | 4.2264 | 12.995
-0.09 | 1.8378 | 5.4446 | 16.052
-0.08 | 2.3971 | 6.94 | 19.608
-0.07 | 3.1082 | 8.771 | 23.572
-0.06 | 3.9874 | 10.977 | 28.088
-0.05 | 5.098 | 13.616 | 33.233
-0.04 | 6.39 | 16.713 | 38.819
-0.03 | 8.016 | 20.352 | 44.824
-0.02 | 9.907 | 24.349 | 51.483
-0.01 | 12.167 | 29.02 | 58.65
0 | 14.786 | 34.272 | 66.42
0.01 | 17.732 | 39.944 | 74.5
0.02 | 20.997 | 46.108 | 82.94
0.03 | 24.662 | 52.854 | 91.84
0.04 | 28.631 | 59.91 | 101.18
0.05 | 32.857 | 67.65 | 110.9
0.06 | 37.414 | 75.68 | 120.86
0.07 | 42.176 | 84.18 | 131.32
0.08 | 47.139 | 93.02 | 141.66
0.09 | 52.151 | 102 | 152.64
0.1 | 57.22 | 111.51 | 163.73
0.11 | 62.45 | 121.26 | 174.93
0.12 | 67.68 | 131.29 | 186.51
0.13 | 72.75 | 141.6 | 198.07
0.14 | 77.81 | 151.95 | 209.89
0.15 | 82.83 | 162.65 | 221.76
0.16 | 87.81 | 173.54 | 233.81
0.17 | 92.46 | 184.47 | 245.72
0.18 | 96.97 | 195.46 | 257.96
0.19 | 101.22 | 206.69 | 270.16
0.2 | 105.39 | 218.01 | 282.27
0.21 | 109.45 | 229.41 | 294.75
0.22 | 113.28 | 240.92 | 306.82
0.23 | 116.87 | 252.21 | 319.2
0.24 | 120.41 | 263.8 | 331.45
0.25 | 123.38 | 275.4 | 343.72
0.26 | 126.37 | 286.93 | 356.01
0.27 | 129.29 | 298.44 | 368.03
0.28 | 132 | 309.68 | 380.09
0.29 | 134.73 | 321.18 | 392.1
0.3 | 136.87 | 332.61 | 404.09
0.31 | 139.03 | 343.89 | 415.76
0.32 | 141.12 | 355.04 | 427.59
0.33 | 143.25 | 366.11 | 439.2
0.34 | 145.23 | 377.09 | 450.66
0.35 | 146.84 | 387.83 | 462.03
0.36 | 148.36 | 398.53 | 472.89
0.37 | 149.94 | 409.11 | 484.16
0.38 | 151.72 | 419.38 | 495.05
0.39 | 153 | 429.55 | 505.74
0.4 | 154.01 | 439.49 | 516.3
0.41 | 155.21 | 449.35 | 526.52
0.42 | 156.27 | 458.86 | 536.88
0.43 | 157.77 | 468.12 | 546.78
0.44 | 158.6 | 477.17 | 556.51
0.45 | 159.33 | 486.04 | 565.95
0.46 | 160.27 | 494.65 | 575
0.47 | 161.25 | 502.81 | 584
0.48 | 162.26 | 510.78 | 593
0.49 | 162.97 | 518.54 | 601.6
0.5 | 163.45 | 526.04 | 609.8

## Tranconductance (mS-mm)
VGS (V) | VDS = 0.100 V | VDS = 0.500 V | VDS = 0.900 V
-0.75 | -0.00245 | -0.00947 | -0.0206
-0.74 | -0.002435 | -0.009035 | -0.02545
-0.73 | -0.002426 | -0.008435 | -0.02495
-0.72 | -0.0024615 | -0.008045 | -0.0212
-0.71 | -0.002314 | -0.00778 | -0.0219
-0.7 | -0.0020295 | -0.007345 | -0.02145
-0.69 | -0.001725 | -0.00742 | -0.0215
-0.68 | -0.001804 | -0.0077 | -0.0196
-0.67 | -0.0018805 | -0.006715 | -0.01985
-0.66 | -0.0017625 | -0.00657 | -0.0192
-0.65 | -0.0016115 | -0.006735 | -0.01815
-0.64 | -0.0014375 | -0.006055 | -0.0181
-0.63 | -0.0015675 | -0.00586 | -0.0167
-0.62 | -0.001526 | -0.00578 | -0.01825
-0.61 | -0.0013885 | -0.005685 | -0.01745
-0.6 | -0.0012405 | -0.00513 | -0.01591
-0.59 | -0.001148 | -0.004625 | -0.017435
-0.58 | -0.0012395 | -0.005375 | -0.01594
-0.57 | -0.0012775 | -0.005185 | -0.014645
-0.56 | -0.001191 | -0.00458 | -0.01516
-0.55 | -0.0010555 | -0.00407 | -0.01334
-0.54 | -0.0010215 | -0.003665 | -0.012365
-0.53 | -0.000987 | -0.003975 | -0.01222
-0.52 | -0.000867 | -0.004035 | -0.010985
-0.51 | -0.0007675 | -0.003685 | -0.0116
-0.5 | -0.000689 | -0.003215 | -0.01166
-0.49 | -0.000692 | -0.002975 | -0.009645
-0.48 | -0.000527 | -0.002545 | -0.008165
-0.47 | -0.000332 | -0.001885 | -0.00584
-0.46 | -0.000225 | -0.000985 | -0.004035
-0.45 | 7.7e-05 | -0.00025 | -0.001715
-0.44 | 0.0004955 | 0.000725 | 0.0033
-0.43 | 0.000899 | 0.0024 | 0.008475
-0.42 | 0.001412 | 0.00483 | 0.01562
-0.41 | 0.002286 | 0.00761 | 0.02675
-0.4 | 0.003429 | 0.01161 | 0.0409
-0.39 | 0.004972 | 0.017015 | 0.06041
-0.38 | 0.0070185 | 0.024035 | 0.09185
-0.37 | 0.00982 | 0.034755 | 0.130705
-0.36 | 0.0157765 | 0.04902 | 0.1788
-0.35 | 0.0219135 | 0.06799 | 0.25565
-0.34 | 0.027825 | 0.095425 | 0.36055
-0.33 | 0.038505 | 0.140105 | 0.5053
-0.32 | 0.053305 | 0.192075 | 0.70385
-0.31 | 0.07354 | 0.2551 | 0.9788
-0.3 | 0.100885 | 0.35215 | 1.3615
-0.29 | 0.15026 | 0.48745 | 1.87855
-0.28 | 0.204735 | 0.66885 | 2.5585
-0.27 | 0.26785 | 0.918 | 3.521
-0.26 | 0.3629 | 1.25405 | 4.811
-0.25 | 0.495 | 1.7415 | 6.5015
-0.24 | 0.6784 | 2.3437 | 8.8635
-0.23 | 0.92195 | 3.159 | 11.782
-0.22 | 1.2469 | 4.234 | 15.995
-0.21 | 1.7616 | 5.676 | 21.55
-0.2 | 2.37465 | 7.6585 | 28.27
-0.19 | 3.112 | 10.21 | 37.49
-0.18 | 4.1695 | 13.923 | 49.29
-0.17 | 5.6015 | 18.16 | 62.705
-0.16 | 7.478 | 23.71 | 81.1
-0.15 | 9.9735 | 31.61 | 104.47
-0.14 | 13.292 | 41.015 | 132.035
-0.13 | 17.5615 | 52.635 | 161.065
-0.12 | 22.76 | 67.105 | 197.25
-0.11 | 29.81 | 86.155 | 236.65
-0.1 | 39.105 | 109.545 | 279.5
-0.09 | 50.04 | 135.68 | 330.65
-0.08 | 63.52 | 166.32 | 376
-0.07 | 79.515 | 201.85 | 424
-0.06 | 99.49 | 242.25 | 483.05
-0.05 | 120.13 | 286.8 | 536.55
-0.04 | 145.9 | 336.8 | 579.55
-0.03 | 175.85 | 381.8 | 633.2
-0.02 | 207.55 | 433.4 | 691.3
-0.01 | 243.95 | 496.15 | 746.85
0 | 278.25 | 546.2 | 792.5
0.01 | 310.55 | 591.8 | 826
0.02 | 346.5 | 645.5 | 867
0.03 | 381.7 | 690.1 | 912
0.04 | 409.75 | 739.8 | 953
0.05 | 439.15 | 788.5 | 984
0.06 | 465.95 | 826.5 | 1021
0.07 | 486.25 | 867 | 1040
0.08 | 498.75 | 891 | 1066
0.09 | 504.05 | 924.5 | 1103.5
0.1 | 514.95 | 963 | 1114.5
0.11 | 523 | 989 | 1139
0.12 | 515 | 1017 | 1157
0.13 | 506.5 | 1033 | 1169
0.14 | 504 | 1052.5 | 1184.5
0.15 | 500 | 1079.5 | 1196
0.16 | 481.5 | 1091 | 1198
0.17 | 458 | 1096 | 1207.5
0.18 | 438 | 1111 | 1222
0.19 | 421 | 1127.5 | 1215.5
0.2 | 411.5 | 1136 | 1229.5
0.21 | 394.5 | 1145.5 | 1227.5
0.22 | 371 | 1140 | 1222.5
0.23 | 356.5 | 1144 | 1231.5
0.24 | 325.5 | 1159.5 | 1226
0.25 | 298 | 1156.5 | 1228
0.26 | 295.5 | 1152 | 1215.5
0.27 | 281.5 | 1137.5 | 1204
0.28 | 272 | 1137 | 1203.5
0.29 | 243.5 | 1146.5 | 1200
0.3 | 215 | 1135.5 | 1183
0.31 | 212.5 | 1121.5 | 1175
0.32 | 211 | 1111 | 1172
0.33 | 205.5 | 1102.5 | 1153.5
0.34 | 179.5 | 1086 | 1141.5
0.35 | 156.5 | 1072 | 1111.5
0.36 | 155 | 1064 | 1106.5
0.37 | 168 | 1042.5 | 1108
0.38 | 153 | 1022 | 1079
0.39 | 114.5 | 1005.5 | 1062.5
0.4 | 110.5 | 990 | 1039
0.41 | 113 | 968.5 | 1029
0.42 | 128 | 938.5 | 1013
0.43 | 116.5 | 915.5 | 981.5
0.44 | 78 | 896 | 958.5
0.45 | 83.5 | 874 | 924.5
0.46 | 96 | 838.5 | 902.5
0.47 | 99.5 | 806.5 | 900
0.48 | 86 | 786.5 | 880
0.49 | 59.5 | 763 | 840
0.5 | 48 | 750 | 820