## IDS-VDS Characteristic (mA-mm)
VGS (V) | VDS = 0.100 V | VDS = 0.500 V | VDS = 0.900 V
-0.75 | 0.00044639 | 0.0017242 | 0.005343
-0.74 | 0.00042627 | 0.0016653 | 0.005199
-0.73 | 0.00040616 | 0.001618 | 0.005054
-0.72 | 0.00039084 | 0.0015554 | 0.0049394
-0.71 | 0.00037555 | 0.0015203 | 0.0048279
-0.7 | 0.00036142 | 0.0014658 | 0.0046806
-0.69 | 0.00034674 | 0.0014151 | 0.0045404
-0.68 | 0.0003298 | 0.0013568 | 0.0043941
-0.67 | 0.00031776 | 0.0013087 | 0.0042886
-0.66 | 0.0003043 | 0.0012679 | 0.0041507
-0.65 | 0.00029024 | 0.0012203 | 0.0040381
-0.64 | 0.00027711 | 0.001178 | 0.0039161
-0.63 | 0.00026444 | 0.0011433 | 0.0038025
-0.62 | 0.00025403 | 0.0011029 | 0.0036813
-0.61 | 0.0002433 | 0.001075 | 0.0035796
-0.6 | 0.00023166 | 0.0010254 | 0.0034749
-0.59 | 0.00022162 | 0.0009919 | 0.0033726
-0.58 | 0.0002117 | 0.000956 | 0.0032944
-0.57 | 0.00020217 | 0.0009265 | 0.0031721
-0.56 | 0.00019273 | 0.0008961 | 0.0030889
-0.55 | 0.00018483 | 0.0008626 | 0.0029971
-0.54 | 0.00017607 | 0.0008371 | 0.0029236
-0.53 | 0.00016925 | 0.0008084 | 0.0028418
-0.52 | 0.00016183 | 0.0007815 | 0.0027809
-0.51 | 0.00015536 | 0.0007567 | 0.0026933
-0.5 | 0.00014982 | 0.0007354 | 0.0026412
-0.49 | 0.00014585 | 0.0007196 | 0.0025771
-0.48 | 0.00014075 | 0.0007048 | 0.0025653
-0.47 | 0.00013997 | 0.0006934 | 0.0025272
-0.46 | 0.00014006 | 0.0006931 | 0.0025321
-0.45 | 0.0001423 | 0.0007039 | 0.002556
-0.44 | 0.00014713 | 0.0007227 | 0.0026166
-0.43 | 0.00015612 | 0.0007517 | 0.0027475
-0.42 | 0.00017181 | 0.0008085 | 0.0029458
-0.41 | 0.00019421 | 0.0008927 | 0.0032632
-0.4 | 0.00022854 | 0.0010184 | 0.0037214
-0.39 | 0.00027897 | 0.0012014 | 0.0043822
-0.38 | 0.00034759 | 0.0014591 | 0.0053231
-0.37 | 0.00044423 | 0.0018186 | 0.006735
-0.36 | 0.000591 | 0.0023087 | 0.008613
-0.35 | 0.0007795 | 0.0030061 | 0.011242
-0.34 | 0.0010406 | 0.0039696 | 0.01492
-0.33 | 0.0013983 | 0.0053058 | 0.020108
-0.32 | 0.0018938 | 0.007267 | 0.027292
-0.31 | 0.0025724 | 0.009798 | 0.037156
-0.3 | 0.0035209 | 0.013298 | 0.050709
-0.29 | 0.0047913 | 0.01808 | 0.06963
-0.28 | 0.006869 | 0.024559 | 0.09522
-0.27 | 0.009347 | 0.033613 | 0.12941
-0.26 | 0.012706 | 0.045787 | 0.17666
-0.25 | 0.017244 | 0.06307 | 0.24119
-0.24 | 0.023429 | 0.08552 | 0.32695
-0.23 | 0.031869 | 0.11588 | 0.44268
-0.22 | 0.043215 | 0.15692 | 0.5983
-0.21 | 0.05904 | 0.21066 | 0.8035
-0.2 | 0.07954 | 0.28416 | 1.0749
-0.19 | 0.10763 | 0.38196 | 1.4314
-0.18 | 0.14526 | 0.5136 | 1.9046
-0.17 | 0.19513 | 0.6871 | 2.5196
-0.16 | 0.26232 | 0.912 | 3.2874
-0.15 | 0.35089 | 1.206 | 4.2728
-0.14 | 0.46982 | 1.5916 | 5.5282
-0.13 | 0.6275 | 2.0859 | 7.084
-0.12 | 0.8366 | 2.7175 | 8.929
-0.11 | 1.1034 | 3.5411 | 11.208
-0.1 | 1.4491 | 4.5553 | 13.918
-0.09 | 1.9004 | 5.838 | 17.05
-0.08 | 2.4727 | 7.397 | 20.691
-0.07 | 3.1946 | 9.3 | 24.824
-0.06 | 4.0837 | 11.588 | 29.428
-0.05 | 5.2048 | 14.299 | 34.652
-0.04 | 6.535 | 17.477 | 40.374
-0.03 | 8.167 | 21.164 | 46.502
-0.02 | 10.091 | 25.361 | 53.23
-0.01 | 12.345 | 30.074 | 60.49
0 | 14.961 | 35.312 | 68.41
0.01 | 17.923 | 41.08 | 76.53
0.02 | 21.178 | 47.329 | 85.05
0.03 | 24.857 | 54.164 | 94
0.04 | 28.843 | 61.23 | 103.5
0.05 | 33.06 | 68.98 | 113.18
0.06 | 37.624 | 76.92 | 123.18
0.07 | 42.383 | 85.49 | 133.7
0.08 | 47.27 | 94.32 | 144.1
0.09 | 52.306 | 103.42 | 155.07
0.1 | 57.44 | 112.92 | 166.15
0.11 | 62.57 | 122.58 | 177.43
0.12 | 67.81 | 132.74 | 189.03
0.13 | 72.93 | 142.98 | 200.52
0.14 | 78.04 | 153.4 | 212.28
0.15 | 83.07 | 163.91 | 224.16
0.16 | 87.98 | 174.88 | 236.29
0.17 | 92.62 | 185.75 | 248.22
0.18 | 97.11 | 196.83 | 260.33
0.19 | 101.35 | 208.06 | 272.43
0.2 | 105.53 | 219.12 | 284.71
0.21 | 109.65 | 230.69 | 297.15
0.22 | 113.56 | 242.11 | 309.18
0.23 | 117.05 | 253.51 | 321.46
0.24 | 120.32 | 265.05 | 333.71
0.25 | 123.47 | 276.55 | 345.95
0.26 | 126.49 | 288.04 | 358.16
0.27 | 129.5 | 299.46 | 370.09
0.28 | 132.28 | 310.91 | 382.15
0.29 | 134.68 | 322.12 | 394.12
0.3 | 136.93 | 333.59 | 406.04
0.31 | 139.22 | 344.79 | 417.6
0.32 | 141.25 | 355.9 | 429.39
0.33 | 143.4 | 366.99 | 441.08
0.34 | 145.23 | 377.64 | 452.37
0.35 | 146.63 | 388.55 | 463.57
0.36 | 148.41 | 399.25 | 474.55
0.37 | 149.96 | 409.68 | 485.63
0.38 | 151.5 | 420.03 | 496.43
0.39 | 152.72 | 430 | 507.08
0.4 | 153.77 | 439.86 | 517.48
0.41 | 155.04 | 449.55 | 527.64
0.42 | 156.39 | 459.08 | 537.87
0.43 | 157.43 | 468.24 | 547.75
0.44 | 158.15 | 477.16 | 557.38
0.45 | 159.2 | 485.92 | 566.69
0.46 | 160.08 | 494.38 | 575.7
0.47 | 161.07 | 502.48 | 584.6
0.48 | 161.72 | 510.27 | 593.6
0.49 | 162.29 | 517.96 | 602.1
0.5 | 163.37 | 525.23 | 610.2

## Tranconductance (mS-mm)
VGS (V) | VDS = 0.100 V | VDS = 0.500 V | VDS = 0.900 V
-0.75 | -0.002012 | -0.00589 | -0.0144
-0.74 | -0.0020115 | -0.00531 | -0.01445
-0.73 | -0.0017715 | -0.005495 | -0.01298
-0.72 | -0.0015305 | -0.004885 | -0.011305
-0.71 | -0.001471 | -0.00448 | -0.01294
-0.7 | -0.0014405 | -0.00526 | -0.014375
-0.69 | -0.001581 | -0.00545 | -0.014325
-0.68 | -0.001449 | -0.00532 | -0.01259
-0.67 | -0.001275 | -0.004445 | -0.01217
-0.66 | -0.001376 | -0.00442 | -0.012525
-0.65 | -0.0013595 | -0.004495 | -0.01173
-0.64 | -0.00129 | -0.00385 | -0.01178
-0.63 | -0.001154 | -0.003755 | -0.01174
-0.62 | -0.001057 | -0.003415 | -0.011145
-0.61 | -0.0011185 | -0.003875 | -0.01032
-0.6 | -0.001084 | -0.004155 | -0.01035
-0.59 | -0.000998 | -0.00347 | -0.009025
-0.58 | -0.0009725 | -0.00327 | -0.010025
-0.57 | -0.0009485 | -0.002995 | -0.010275
-0.56 | -0.000867 | -0.003195 | -0.00875
-0.55 | -0.000833 | -0.00295 | -0.008265
-0.54 | -0.000779 | -0.00271 | -0.007765
-0.53 | -0.000712 | -0.00278 | -0.007135
-0.52 | -0.0006945 | -0.002585 | -0.007425
-0.51 | -0.0006005 | -0.002305 | -0.006985
-0.5 | -0.0004755 | -0.001855 | -0.00581
-0.49 | -0.0004535 | -0.00153 | -0.003795
-0.48 | -0.000294 | -0.00131 | -0.002495
-0.47 | -3.45e-05 | -0.000585 | -0.00166
-0.46 | 0.0001165 | 0.000525 | 0.00144
-0.45 | 0.0003535 | 0.00148 | 0.004225
-0.44 | 0.000691 | 0.00239 | 0.009575
-0.43 | 0.001234 | 0.00429 | 0.01646
-0.42 | 0.0019045 | 0.00705 | 0.025785
-0.41 | 0.0028365 | 0.010495 | 0.03878
-0.4 | 0.004238 | 0.015435 | 0.05595
-0.39 | 0.0059525 | 0.022035 | 0.080085
-0.38 | 0.008263 | 0.03086 | 0.11764
-0.37 | 0.0121705 | 0.04248 | 0.164495
-0.36 | 0.0167635 | 0.059375 | 0.22535
-0.35 | 0.02248 | 0.083045 | 0.31535
-0.34 | 0.03094 | 0.114985 | 0.4433
-0.33 | 0.04266 | 0.16487 | 0.6186
-0.32 | 0.058705 | 0.22461 | 0.8524
-0.31 | 0.081355 | 0.30155 | 1.17085
-0.3 | 0.110945 | 0.4141 | 1.6237
-0.29 | 0.167405 | 0.56305 | 2.22555
-0.28 | 0.227785 | 0.77665 | 2.989
-0.27 | 0.29185 | 1.0614 | 4.072
-0.26 | 0.39485 | 1.47285 | 5.589
-0.25 | 0.53615 | 1.98665 | 7.5145
-0.24 | 0.73125 | 2.6405 | 10.0745
-0.23 | 0.9893 | 3.57 | 13.5675
-0.22 | 1.35855 | 4.739 | 18.041
-0.21 | 1.81625 | 6.362 | 23.83
-0.2 | 2.4295 | 8.565 | 31.395
-0.19 | 3.286 | 11.472 | 41.485
-0.18 | 4.375 | 15.257 | 54.41
-0.17 | 5.853 | 19.92 | 69.14
-0.16 | 7.788 | 25.945 | 87.66
-0.15 | 10.375 | 33.98 | 112.04
-0.14 | 13.8305 | 43.995 | 140.56
-0.13 | 18.339 | 56.295 | 170.04
-0.12 | 23.795 | 72.76 | 206.2
-0.11 | 30.625 | 91.89 | 249.45
-0.1 | 39.85 | 114.845 | 292.1
-0.09 | 51.18 | 142.085 | 338.65
-0.08 | 64.71 | 173.1 | 388.7
-0.07 | 80.55 | 209.55 | 436.85
-0.06 | 100.51 | 249.95 | 491.4
-0.05 | 122.565 | 294.45 | 547.3
-0.04 | 148.11 | 343.25 | 592.5
-0.03 | 177.8 | 394.2 | 642.8
-0.02 | 208.9 | 445.5 | 699.4
-0.01 | 243.5 | 497.55 | 759
0 | 278.9 | 550.3 | 802
0.01 | 310.85 | 600.85 | 832
0.02 | 346.7 | 654.2 | 873.5
0.03 | 383.25 | 695.05 | 922.5
0.04 | 410.15 | 740.8 | 959
0.05 | 439.05 | 784.5 | 984
0.06 | 466.15 | 825.5 | 1026
0.07 | 482.3 | 870 | 1046
0.08 | 496.15 | 896.5 | 1068.5
0.09 | 508.5 | 930 | 1102.5
0.1 | 513.2 | 958 | 1118
0.11 | 518.5 | 991 | 1144
0.12 | 518 | 1020 | 1154.5
0.13 | 511.5 | 1033 | 1162.5
0.14 | 507 | 1046.5 | 1182
0.15 | 497 | 1074 | 1200.5
0.16 | 477.5 | 1092 | 1203
0.17 | 456.5 | 1097.5 | 1202
0.18 | 436.5 | 1115.5 | 1210.5
0.19 | 421 | 1114.5 | 1219
0.2 | 415 | 1131.5 | 1236
0.21 | 401.5 | 1149.5 | 1223.5
0.22 | 370 | 1141 | 1215.5
0.23 | 338 | 1147 | 1226.5
0.24 | 321 | 1152 | 1224.5
0.25 | 308.5 | 1149.5 | 1222.5
0.26 | 301.5 | 1145.5 | 1207
0.27 | 289.5 | 1143.5 | 1199.5
0.28 | 259 | 1133 | 1201.5
0.29 | 232.5 | 1134 | 1194.5
0.3 | 227 | 1133.5 | 1174
0.31 | 216 | 1115.5 | 1167.5
0.32 | 209 | 1110 | 1174
0.33 | 199 | 1087 | 1149
0.34 | 161.5 | 1078 | 1124.5
0.35 | 159 | 1080.5 | 1109
0.36 | 166.5 | 1056.5 | 1103
0.37 | 154.5 | 1039 | 1094
0.38 | 138 | 1016 | 1072.5
0.39 | 113.5 | 991.5 | 1052.5
0.4 | 116 | 977.5 | 1028
0.41 | 131 | 961 | 1019.5
0.42 | 119.5 | 934.5 | 1005.5
0.43 | 88 | 904 | 975.5
0.44 | 88.5 | 884 | 947
0.45 | 96.5 | 861 | 916
0.46 | 93.5 | 828 | 895.5
0.47 | 82 | 794.5 | 895
0.48 | 61 | 774 | 875
0.49 | 82.5 | 748 | 830
0.5 | 108 | 727 | 810